## MinUnMix2
MinUnMix2 by D. D. Eberl (ddeberl@usgs.gov) | Pattern number | Sediment 1 | Sediment 2 | RU2 | RU2 | RU1 | RAI8 | RAI7 | RAI6 | RAI5 | RAI4 | RAI3 | RAI2 | RAI1 | Factor *A | Factor*B | Factor*C | Factor*D | Factor*E | SUM A:E | R^2 | Degree of fit | Pattern number | RU2 | SUM A:E
| 3 |  |  | 0
Instructions: | Mineral | Weight % | Weight % | Weight % | Weight % | Weight % | Weight % | Weight % | Weight % | Weight % | Weight % | Weight % | Weight % | Weight % | [8 empty] | Mineral | Weight % | Weight %
1. Enter RockJock data, minerals in column C, components in columns D through H, and mixtures in columns L through W. | NON-CLAYS |  |  | 0 | [18 empty] | NON-CLAYS
2. Choose type of unmix in cell A11. | Quartz | 12.38044 | 18.10636 | 13.04142 | 13.04142 | 16.15448 | 18.10559 | 17.36492 | 14.1813 | 15.84775 | 14.1236 | 10.1 | 14.7 | 19.97896 | 12.38044 | 0 | 0 | 0 | 0 | 12.38044 | 0.4368839 | 0.006692958 | Quartz | 13.04142 | 12.38044
3. Set cells A17, A19, A21, A23, and A25 to zero. | Orthoclase feldspar | 0 | 5.573134 | 1.058586 | 1.058586 | 0.6414557 | 1.974961 | 1.87672 | 2.726797 | 4.108985 | 1.580715 | 1.8 | 1.8 | 0 | 0 | 0 | 0 | 0 | 0 | 0 | 1.120604 | 0.01071917 | Orthoclase feldspar | 1.058586 | 0
4. Choose pattern to be analyzed by changing the offset in cell A34. | Albite feldspar | 2.584828 | 13.3489 | 0.5813713 | 0.5813713 | 1.135472 | 11.76873 | 7.981808 | 7.971936 | 11.80063 | 8.827097 | 9.2 | 10.4856 | 13.95239 | 2.584828 | 0 | 0 | 0 | 0 | 2.584828 | 4.01384 | 0.02028687 | Albite feldspar | 0.5813713 | 2.584828
5. Set "By changing cells" in Solver under Tools menu for active cells in column A, and start Solver . | Calcite | 0 | 13.34529 | 1.310853 | 1.310853 | 1.62103 | 3.817219 | 10.24597 | 6.09413 | 5.607118 | 7.109831 | 0 | 7 | 4.252399 | 0 | 0 | 0 | 0 | 0 | 0 | 1.718336 | 0.01327361 | Calcite | 1.310853 | 0
6. Solver may have to be run several times, starting with different values, to find minimum degree of fit in cell A28. | Dolomite | 0 | 5.385622 | 0 | 0 | 0 | 0 | 1.90288 | 0 | 0 | 0 | 0 | 0 | 0 | 0 | 0 | 0 | 0 | 0 | 0 | 0 | 0 | Dolomite | 0 | 0
Type of unmix (0 = use all; 1 = only non-clays; 2 = only clays) | Pyrite | 0 | 3.730566 | 1.4081 | 1.4081 | 1.440065 | 0 | 0.7294369 | 0 | 0 | 0.9147785 | 0 | 0 | 0 | 0 | 0 | 0 | 0 | 0 | 0 | 1.982744 | 0.01425832 | Pyrite | 1.4081 | 0
0 |  | 0 | 0 | 0 | [10 empty] | 0 | 0 | 0 | 0 | 0 | 0 | 0 | 0 | 0 | 0 | 0
|  | 0 | 0 | 0 | [10 empty] | 0 | 0 | 0 | 0 | 0 | 0 | 0 | 0 | 0 | 0 | 0
Sample unmixed |  | 0 | 0 | 0 | [10 empty] | 0 | 0 | 0 | 0 | 0 | 0 | 0 | 0 | 0 | 0 | 0
RU2 |  | 0 | 0 | 0 | [10 empty] | 0 | 0 | 0 | 0 | 0 | 0 | 0 | 0 | 0 | 0 | 0
|  | 0 | 0 | 0 | [10 empty] | 0 | 0 | 0 | 0 | 0 | 0 | 0 | 0 | 0 | 0 | 0
Sediment 1 |  | 0 | 0 | 0 | [10 empty] | 0 | 0 | 0 | 0 | 0 | 0 | 0 | 0 | 0 | 0 | 0
1 |  | 0 | 0 | 0 | [10 empty] | 0 | 0 | 0 | 0 | 0 | 0 | 0 | 0 | 0 | 0 | 0
Sediment 2 |  | 0 | 0 | 0 | [10 empty] | 0 | 0 | 0 | 0 | 0 | 0 | 0 | 0 | 0 | 0 | 0
0 |  | 0 | 0 | 0 | [10 empty] | 0 | 0 | 0 | 0 | 0 | 0 | 0 | 0 | 0 | 0 | 0
0 |  | 0 | 0 | 0 | [10 empty] | 0 | 0 | 0 | 0 | 0 | 0 | 0 | 0 | 0 | 0 | 0
0 |  | 0 | 0 | 0 | [10 empty] | 0 | 0 | 0 | 0 | 0 | 0 | 0 | 0 | 0 | 0 | 0
0 |  | 0 | 0 | 0 | [10 empty] | 0 | 0 | 0 | 0 | 0 | 0 | 0 | 0 | 0 | 0 | 0
0 |  | 0 | 0 | 0 | [10 empty] | 0 | 0 | 0 | 0 | 0 | 0 | 0 | 0 | 0 | 0 | 0
0 |  | 0 | 0 | 0 | [10 empty] | 0 | 0 | 0 | 0 | 0 | 0 | 0 | 0 | 0 | 0 | 0
0 |  | 0 | 0 | 0 | [10 empty] | 0 | 0 | 0 | 0 | 0 | 0 | 0 | 0 | 0 | 0 | 0
|  |  |  | 0 | [10 empty] | 0 | 0 | 0 | 0 | 0 | 0 | 0 | 0
Degree of fit: | Total non-clays: | 14.96527 | 59.48988 | 17.40033 | 17.40033 | 20.99251 | 35.66649 | 40.10174 | 30.97416 | 37.36449 | 32.55602 | 21.1 | 33.9856 | 38.18374 | [8 empty] | Total non-clays: | 17.40033 | 14.96527
0.1490999 |  |  |  | 0
| CLAYS: |  |  | 0 | [18 empty] | CLAYS: | 0 | 0
Sum | disordered Kaolinite | 0 | 3.5058 | 0 | 0 | 0 | 0 | 0 | 0 | 0 | 0 | 0 | 0 | 0 | 0 | 0 | 0 | 0 | 0 | 0 | 0 | 0 | disordered Kaolinite | 0 | 0
1 | Ferruginous smectite | 0 | 9.636376 | 0 | 0 | 0 | 0.03434095 | 6.624252 | 3.95708 | 6.934557 | 6.138656 | 0 | 6.165592 | 3.562731 | 0 | 0 | 0 | 0 | 0 | 0 | 0 | 0 | Ferruginous smectite | 0 | 0
| 1Md illite (+ dioct mica & smectite) | 67.22449 | 8.260054 | 69.27902 | 69.27902 | 64.82538 | 42.99248 | 35.23639 | 40.15964 | 25.23996 | 38.30261 | 53.34433 | 40.40096 | 35.96451 | 67.22449 | 0 | 0 | 0 | 0 | 67.22449 | 4.221091 | 0.02080403 | 1Md illite (+ dioct mica & smectite) | 69.27902 | 67.22449
OFFSET | Chlorite CCM | 0 | 3.678513 | 0.2474019 | 0.2474019 | 1.686636 | 0.7172813 | 0 | 0 | 0 | 0.6078872 | 1.193547 | 1.497694 | 1.610289 | 0 | 0 | 0 | 0 | 0 | 0 | 0.06120772 | 0.002505176 | Chlorite CCM | 0.2474019 | 0
1 | Chlorite Tusc | 14.54169 | 8.942937 | 10.1537 | 10.1537 | 10.66827 | 14.96611 | 13.57152 | 15.74343 | 18.72156 | 17.42398 | 15.11961 | 9.113315 | 13.44908 | 14.54169 | 0 | 0 | 0 | 0 | 14.54169 | 19.25451 | 0.04443256 | Chlorite Tusc | 10.1537 | 14.54169
| Chlorite A | 3.268547 | 6.486443 | 1.67588 | 1.67588 | 1.191785 | 5.108972 | 5.333714 | 7.820476 | 9.37228 | 5.054638 | 8.458055 | 7.975968 | 6.360685 | 3.268547 | 0 | 0 | 0 | 0 | 3.268547 | 2.536587 | 0.01612724 | Chlorite A | 1.67588 | 3.268547
|  | 0 | 0 | 0 | [10 empty] | 0 | 0 | 0 | 0 | 0 | 0 | 0 | 0 | 0 | 0 | 0
|  | 0 | 0 | 0 | [10 empty] | 0 | 0 | 0 | 0 | 0 | 0 | 0 | 0 | 0 | 0 | 0
|  | 0 | 0 | 0 | [10 empty] | 0 | 0 | 0 | 0 | 0 | 0 | 0 | 0 | 0 | 0 | 0
|  | 0 | 0 | 0 | [10 empty] | 0 | 0 | 0 | 0 | 0 | 0 | 0 | 0 | 0 | 0 | 0
|  | 0 | 0 | 0 | [10 empty] | 0 | 0 | 0 | 0 | 0 | 0 | 0 | 0 | 0 | 0 | 0
|  | 0 | 0 | 0 | [10 empty] | 0 | 0 | 0 | 0 | 0 | 0 | 0 | 0 | 0 | 0 | 0
|  | 0 | 0 | 0 | [10 empty] | 0 | 0 | 0 | 0 | 0 | 0 | 0 | 0 | 0 | 0 | 0
|  | 0 | 0 | 0 | [10 empty] | 0 | 0 | 0 | 0 | 0 | 0 | 0 | 0 | 0 | 0 | 0
|  | 0 | 0 | 0 | [10 empty] | 0 | 0 | 0 | 0 | 0 | 0 | 0 | 0 | 0 | 0 | 0
|  | 0 | 0 | 0 | [10 empty] | 0 | 0 | 0 | 0 | 0 | 0 | 0 | 0 | 0 | 0 | 0
|  |  |  | 0 | [10 empty] | 0 | 0 | 0 | 0 | 0 | 0 | 0 | 0 | 0 | 0 | 0
| Total Clays: | 85.03473 | 40.51012 | 81.356 | 81.356 | 78.37207 | 63.81919 | 60.76587 | 67.68062 | 60.26836 | 67.52777 | 78.11554 | 65.15353 | 60.94729
|  |  |  | 0 | [18 empty] | Total Clays. | 81.356 | 85.03473
| Total: | 100 | 100 | 98.75632 | 98.75632 | 99.36457 | 99.48568 | 100.8676 | 98.65478 | 97.63285 | 100.0838 | 99.21554 | 99.13913 | 99.13104
|  |  |  | 0 | [18 empty] | Total | 98.75632 | 100
0
| Full Pattern region degree of fit: | 0.1310046 | 0.08630503 | 0.1061945 | 0.1061945 | 0.08820782 | 0.07711713 | 0.09833407 | 0.07910089 | 0.1047044 | 0.1023669 | 0.0906791 | 0.1016105 | 0.09196949
| Clay region degree of fit: | 0.05504473 | 0.04352451 | 0.06021103 | 0.06021103 | 0.05299295 | 0.03864188 | 0.05567491 | 0.04393013 | 0.05593203 | 0.06884355 | 0.05616513 | 0.05120058 | 0.04512488
| ZnO correction factor: | 1 | 1 | 1 | 1 | 1 | 1 | 1 | 1 | 1 | 1 | 1 | 1 | 1
0
|  | 1682.316 | 1977.281 | 1827.837 | 1827.837 | 1819.078 | 1908.33 | 1689.441 | 1765.067 | 1706.18 | 1738.419 | 1822.166 | 1799.943 | 1752.44
[13 empty] | 427.1706 | 410.4543
0

## Sheet1
YT-1-03 | YT-2-03 | YT3-03 | YT4-03 | YT5-03 | YT6-03 | YT8-03 | YT8CB-03 | YT9-03 | YT-10-03 | YT-11-03 | YUK1-03 | YUK-2-03 | YUK3-03 | YUK4-03 | YUK5-03 | YUK-6-03 | YUK7-03 | TAN-1-03 | TAN2-03 | TAN-3-03 | TAN4-03 | TAN5-03
Weight % | Weight % | Weight % | Weight % | Weight % | Weight % | Weight % | Weight % | Weight % | Weight % | Weight % | Weight % | Weight % | Weight % | Weight % | Weight % | Weight % | Weight % | Weight % | Weight % | Weight % | Weight % | Weight %
37.23739 | 34.74951 | 33.09708 | 43.05799 | 29.56125 | 33.58923 | 34.14122 | 40.60592 | 35.19177 | 60.63149 | 29.9251 | 35.31407 | 29.64949 | 34.7686 | 33.52424 | 38.03643 | 38.1581 | 31.74059 | 41.65207 | 43.5955 | 40.75876 | 39.85593 | 49.34491
0.7970297 | 1.846231 | 2.533356 | 1.373239 | 0.6164099 | 2.382426 | 0.4294785 | 1.071845 | 1.810202 | 2.069092 | 2.381983 | 1.82552 | 1.343783 | 2.731143 | 2.918646 | 2.646474 | 3.234605 | 0.9396882 | 1.184299 | 1.512074 | 1.624866 | 0.8149492 | 1.68149
2.334166 | 1.506168 | 0.1088167 | 0 | 0.02134141 | 0.08502101 | 0 | 0.3137602 | 1.132998 | 0 | 0.2064687 | 1.108773 | 1.548263 | 0 | 0 | 1.641031 | 1.111629 | 0 | 0 | 0.06023085 | 0.0003650247 | 0 | 0
0.214494 | 1.017054 | 1.9321 | 2.067911 | 1.864446 | 2.526469 | 2.374756 | 1.940762 | 2.342017 | 2.618491 | 2.20674 | 2.161396 | 1.075738 | 3.06915 | 2.823444 | 1.819412 | 2.342857 | 1.522027 | 0.5853529 | 1.570223 | 0.8464375 | 2.008559 | 1.861385
0 | 0 | 0 | 0 | 0 | 0 | 0 | 0 | 0 | 0 | 0 | 0 | 0.04074446 | 0 | 0 | 0 | 0 | 0 | 0 | 0 | 0 | 0 | 0
5.574751 | 8.084304 | 9.455483 | 9.387741 | 13.80892 | 12.81356 | 13.3774 | 13.23103 | 13.01429 | 9.675718 | 11.83858 | 13.86842 | 6.844542 | 11.21798 | 11.19501 | 12.49051 | 12.991 | 11.72744 | 11.16287 | 9.97437 | 11.08662 | 10.14026 | 8.58485
7.575816 | 6.559065 | 7.801016 | 7.593309 | 5.397293 | 7.457715 | 6.400921 | 8.038702 | 7.73085 | 7.142892 | 7.611372 | 7.018002 | 5.762397 | 7.119115 | 5.347429 | 6.508743 | 7.009476 | 5.306991 | 8.088704 | 9.625317 | 7.816553 | 7.067243 | 8.0799
3.783494 | 1.26555 | 0.08207746 | 0.001444284 | 0.1261949 | 0 | 0.00353436 | 0.01247004 | 0.002966724 | 0.8148293 | 0.05770626 | 0.003531769 | 2.49758 | 0.9733979 | 3.007386 | 1.31653 | 0.0001649101 | 1.132783 | 0.2073232 | 0.001002634 | 0.2816518 | 0.1958947 | 1.112087
4.018387 | 4.833186 | 2.235916 | 2.986676 | 1.844122 | 0.0004592648 | 0.422707 | 1.102534 | 0.437241 | 2.261579 | 2.111057 | 0.6053654 | 5.209026 | 0.4135309 | 0.4098602 | 0 | 0 | 5.491293 | 5.291833 | 3.254438 | 4.610741 | 3.39816 | 2.34542
3.35413 | 5.637333 | 7.261886 | 7.589838 | 6.034989 | 6.767708 | 7.030673 | 8.096251 | 8.147273 | 3.083789 | 4.532448 | 8.441146 | 4.812212 | 8.507005 | 8.271254 | 8.020883 | 9.927549 | 4.173511 | 4.171188 | 5.302277 | 4.566056 | 5.411318 | 6.989165
2.921676 | 3.193247 | 2.6108 | 2.370457 | 0.001158951 | 1.895854 | 0.00514289 | 2.169473 | 2.513978 | 0.7334661 | 3.036113 | 2.250486 | 2.307251 | 2.993403 | 1.982046 | 2.637592 | 2.52358 | 0.00231726 | 1.328422 | 2.711582 | 2.569697 | 2.798771 | 2.708626
0.05352484 | 0.4461614 | 0.430443 | 0 | 0 | 0 | 0 | 0 | 0 | 0.63859 | 0.8752108 | 0 | 0.4280481 | 0 | 0.5548247 | 0 | 0.2964221 | 0.8271077 | 0 | 0.0004267466 | 0.004214069 | 0 | 0.2757786
1.17593 | 4.589792 | 3.44397 | 0.8409179 | 1.057302 | 3.39247 | 0.9746356 | 0.6713975 | 4.086861 | 0 | 4.867419 | 3.938964 | 4.83446 | 4.389778 | 5.153442 | 3.125006 | 3.07901 | 1.447518 | 0.8932659 | 0.5746907 | 1.02918 | 0.9262822 | 0.3109042
0.9911224 | 0.7173816 | 0.759243 | 0.2324968 | 1.183823 | 0.5815081 | 1.284648 | 0.7638373 | 0.5381112 | 0.399259 | 0.2508891 | 0.4669641 | 0.5687991 | 0.3832737 | 0.5902176 | 0.2125889 | 0.7421308 | 1.153974 | 0.9928545 | 0.5497408 | 0.8641539 | 0.7663751 | 0.3817198
1.632823 | 5.037208 | 3.979403 | 2.011047 | 0.764123 | 3.477415 | 0.920265 | 1.051205 | 4.370537 | 0.7817832 | 4.496599 | 3.387933 | 4.578279 | 4.059897 | 4.452507 | 3.326208 | 3.477242 | 1.027514 | 1.03141 | 0.8092677 | 1.066879 | 0.9546306 | 0.7863688
2.37532 | 1.868366 | 2.888146 | 3.313244 | 2.546934 | 2.062583 | 2.159454 | 2.116324 | 2.811398 | 1.693517 | 2.04315 | 2.065775 | 2.050266 | 2.600131 | 1.705052 | 1.502363 | 2.368995 | 1.742685 | 2.322919 | 1.864854 | 2.248355 | 1.869523 | 1.613768
0.9061352 | 1.833752 | 1.727594 | 1.681408 | 1.907822 | 1.291987 | 1.251353 | 0.7514912 | 1.09544 | 0.2121405 | 1.205056 | 0.9837625 | 1.390111 | 1.229873 | 1.004075 | 1.634833 | 1.288641 | 1.3984 | 0.9808055 | 1.235829 | 1.038141 | 1.183077 | 1.03728
0 | 0.000161814 | 0.1417727 | 1.238079 | 0 | 0 | 0 | 0 | 0.3677593 | 0 | 0 | 0 | 0 | 0.3712759 | 0 | 0.05715307 | 0.01127429 | 0 | 0 | 0 | 0 | 0 | 0.02715156
0.1082928 | 0.329353 | 0.3648908 | 0.4508086 | 0.008548276 | 0.4700119 | 0.05205939 | 0.06863996 | 0.3421951 | 0.1066524 | 0.3904375 | 0.4164187 | 0.3776461 | 0.9060456 | 0.4382687 | 0.4193642 | 0.3465144 | 0.2283859 | 0.08227895 | 0.09691464 | 0.04366543 | 0.07709631 | 0.2385038
0.3920961 | 0.2937941 | 0.4099538 | 0.01461772 | 0.2546092 | 0.2917886 | 0 | 0.1648621 | 0.3242616 | 0.1438878 | 0.1845222 | 0.2210256 | 0.2436973 | 0.1402263 | 0.1921445 | 0.2206924 | 0.5316564 | 0.1058041 | 0.146019 | 0.04461823 | 0.1923462 | 0.000262952 | 0.01890299
75.44657 | 83.80762 | 81.26395 | 86.21123 | 66.99929 | 79.08621 | 70.82825 | 82.17051 | 86.26015 | 93.00718 | 78.22085 | 84.07756 | 75.56234 | 85.87383 | 83.56984 | 85.61581 | 89.44085 | 69.96804 | 80.12162 | 82.78336 | 80.64868 | 77.46833 | 87.39821
0.07830574 | 1.160633 | 1.959245 | 0 | 0 | 2.060831 | 0 | 0 | 0 | 0.6666549 | 0.01390897 | 0.1110269 | 1.410403 | 0.7843565 | 0.9300399 | 1.690411 | 0 | 0 | 0.4935454 | 0 | 0 | 0 | 1.902263
5.341799 | 4.575416 | 3.233443 | 3.60874 | 5.366215 | 3.846646 | 5.712419 | 4.68696 | 3.741012 | 0.5823758 | 3.566725 | 3.272103 | 5.869237 | 2.641612 | 2.118789 | 0.3690888 | 3.984655 | 0.4593646 | 2.359643 | 3.219247 | 2.119271 | 5.004705 | 4.137814
7.982497 | 6.359504 | 4.071585 | 4.300635 | 11.39367 | 5.661524 | 10.90929 | 8.076523 | 3.76466 | 1.280517 | 5.417282 | 1.05812 | 5.419679 | 0.6031192 | 2.183842 | 2.949219 | 5.485126 | 10.21009 | 8.244824 | 6.102572 | 5.095201 | 6.166445 | 0
0.7214598 | 0.2355089 | 1.476255e-05 | 1.645939e-05 | 0.7670029 | 0 | 0.6946899 | 0.3089467 | 0 | 0 | 0 | 0.1188123 | 0.7913119 | 0 | 0 | 0 | 0 | 0 | 0.6233471 | 0 | 0.547751 | 0.2063464 | 0.1422697
0 | 0.001697105 | 0 | 0.04381779 | 0 | 0 | 0 | 0.001277569 | 0 | 0 | 0 | 0.3954831 | 0.003177393 | 0 | 0 | 0 | 0 | 0 | 0 | 0 | 0 | 0 | 0
0.2203871 | 7.613553e-05 | 0 | 0.4214724 | 1.56478 | 0 | 0.7592841 | 0.5477262 | 0 | 0 | 0 | 0.04341438 | 0.15568 | 0 | 0 | 0 | 0 | 0.9979893 | 0.1516839 | 0.1915822 | 0.008539861 | 0.5645836 | 0.01464745
3.35443 | 5.702468 | 0 | 0.02495576 | 0.02141564 | 0 | 0.4023864 | 0.2369724 | 0 | 5.992623 | 6.776059 | 1.461206 | 5.195389 | 1.333896 | 1.939459 | 3.799851 | 3.645035 | 6.757889 | 8.962551 | 0 | 8.735455 | 0.2624823 | 0.1769377
4.259717 | 1.838688 | 5.189864 | 7.07997 | 9.927024 | 6.334364 | 9.274691 | 7.65718 | 5.106564 | 3.013999 | 3.327187 | 5.386555 | 2.523027 | 4.662971 | 4.402496 | 6.182655 | 3.721949 | 12.62412 | 1.74112 | 6.863422 | 2.859478 | 8.084928 | 5.676373
|  | 3.314363 | 1.192559 | 3.250162 | 3.790386 | 2.498208 | 2.608508 | 3.578539 |  |  | 2.066063 |  | 1.608621 | 2.010451 | 3.19496 |  | 0.3005687 |  | 3.541774 |  | 1.97182 | 2.293291
21.9586 | 19.87399 | 17.76851 | 16.67217 | 32.29027 | 21.69375 | 30.25096 | 24.12409 | 16.19078 | 11.53617 | 19.10116 | 13.91278 | 21.3679 | 11.63458 | 13.58508 | 18.18618 | 16.83676 | 31.35003 | 22.57671 | 19.9186 | 19.3657 | 22.26131 | 14.3436
97.40517 | 103.6816 | 99.03246 | 102.8834 | 99.28956 | 100.78 | 101.0792 | 106.2946 | 102.4509 | 104.5433 | 97.32201 | 97.99034 | 96.93024 | 97.50841 | 97.15492 | 103.802 | 106.2776 | 101.3181 | 102.6983 | 102.702 | 100.0144 | 99.72964 | 101.7418
0.09172677 | 0.0756237 | 0.07572232 | 0.07574129 | 0.1015701 | 0.0649954 | 0.1019123 | 0.07739965 | 0.06475614 | 0.07064891 | 0.06960721 | 0.07684449 | 0.07316737 | 0.07502589 | 0.08319815 | 0.06432501 | 0.07402 | 0.1310046 | 0.08630503 | 0.07491292 | 0.08987933 | 0.09230143 | 0.07386019
0.04898466 | 0.03504029 | 0.05122235 | 0.04385514 | 0.04084833 | 0.04638781 | 0.04779703 | 0.03912311 | 0.03854815 | 0.04124613 | 0.04303043 | 0.04355688 | 0.03809389 | 0.03621012 | 0.04495391 | 0.04528241 | 0.04435012 | 0.05504473 | 0.04352451 | 0.04553617 | 0.04415459 | 0.04420589 | 0.03837779
1 | 1 | 1 | 1 | 1 | 1 | 1 | 1 | 1 | 1 | 1 | 1 | 1 | 1 | 1 | 1 | 1 | 1 | 1 | 1 | 1 | 1 | 1
1966.741 | 1864.254 | 1996.352 | 1933.371 | 1862.472 | 1886.194 | 1879.563 | 1985.745 | 2014.188 | 2108.817 | 1905.855 | 1925.928 | 2012.756 | 1947.373 | 1935.262 | 1963.456 | 1889.453 | 1682.316 | 1977.281 | 1992.404 | 2008.488 | 1978.615 | 2112.379