## Input
Version of Basals with orders displayed for 3 spacings
File: | surfstearate.raw |  | Label = | surfactant & calcium stearate
|  |  | Scans = | 2 | Date = | 1999-10-15 | l= | 1.54056
Display Scan: |  | 2
Read Range |  | Plot Range |  | Basal Spacing 56 |  | Basal Spacing 48 |  |  | Basal Spacing 39
Scan No. | 2 |  |  | d1 = | 56 | d2 = | 48 |  | d2 = | 39
Start° | 0.8 | 0.8
Step° | 0.02
End° | 45 | 19 |  | 1.576257
CTime(s) | 4
No.pts | 2211
Angle | Counts | Angle | LPC Cnts | Angle | Counts | Angle | Counts | 00l order | Angle | Counts
0.8 | 1904 | 0.8 | 46.39857 | 1.576257 | 3220.988 | 1.838987 | 3220.988 | 1 | 2.263419 | 3220.988
0.82 | 1885 | 0.82 | 48.26101 | 3.152812 | 3220.988 | 3.678448 | 3220.988 | 2 | 4.527721 | 3220.988
0.84 | 1936 | 0.84 | 52.01408 | 4.729964 | 3220.988 | 5.518857 | 3220.988 | 3 | 6.793794 | 3220.988
0.86 | 1886 | 0.86 | 53.11231 | 6.308013 | 3220.988 | 7.360693 | 3220.988 | 4 | 9.06253 | 3220.988
0.88 | 1946 | 0.88 | 57.38051 | 7.887261 | 3220.988 | 9.204435 | 3220.988 | 5 | 11.33483 | 3220.988
0.9 | 1907 | 0.9 | 58.81547 | 9.46801 | 3220.988 | 11.05057 | 3220.988 | 6 | 13.61162 | 3220.988
0.92 | 1996 | 0.92 | 64.32675 | 11.05057 | 3220.988 | 12.89958 | 3220.988 | 7 | 15.89381 | 3220.988
0.94 | 2065 | 0.94 | 69.47536 |  |  | 14.75198 | 3220.988 | 8 | 18.18237 | 3220.988
0.96 | 2149 | 0.96 | 75.41079 |  |  |  |  | 9
0.98 | 2254 | 0.98 | 82.42525 |  |  |  |  | 10
1 | 2285 | 1 | 87.00414 |  |  |  |  | 11
1.02 | 2308 | 1.02 | 91.43015 |  |  |  |  | 12
1.04 | 2530 | 1.04 | 104.1933 |  |  |  |  | 13
1.06 | 2796 | 1.06 | 119.6193 |  |  |  |  | 14
1.08 | 2686 | 1.08 | 119.2904 |  |  |  |  | 15
1.1 | 2825 | 1.1 | 130.1533 |  |  |  |  | 16
1.12 | 2974 | 1.12 | 142.0457 |  |  |  |  | 17
1.14 | 3165 | 1.14 | 156.6152 |  |  |  |  | 18
1.16 | 3220 | 1.16 | 164.9764 |  |  |  |  | 19
1.18 | 3453 | 1.18 | 183.067 |  |  |  |  | 20
1.2 | 3708 | 1.2 | 203.3064 |  |  |  |  | 21
1.22 | 3910 | 1.22 | 221.5872 |  |  |  |  | 22
1.24 | 4127 | 1.24 | 241.616 |  |  |  |  | 23
1.26 | 4340 | 1.26 | 262.3482 |  |  |  |  | 24
1.28 | 4711 | 1.28 | 293.8865 |  |  |  |  | 25
1.3 | 4999 | 1.3 | 321.674 |  |  |  |  | 26
1.32 | 5348 | 1.32 | 354.801 |  |  |  |  | 27
1.34 | 5554 | 1.34 | 379.7173 |  |  |  |  | 28
1.36 | 6138 | 1.36 | 432.264 |  |  |  |  | 29
1.38 | 6715 | 1.38 | 486.9091 |  |  |  |  | 30
1.4 | 7234 | 1.4 | 539.8557 |  |  |  |  | 31
1.42 | 7925 | 1.42 | 608.441 |  |  |  |  | 32
1.44 | 8922 | 1.44 | 704.4158 |  |  |  |  | 33
1.46 | 9609 | 1.46 | 779.8753 |  |  |  |  | 34
1.48 | 10546 | 1.48 | 879.5323 |  |  |  |  | 35
1.5 | 11533 | 1.5 | 988.0178 |  |  |  |  | 36
1.52 | 12694 | 1.52 | 1116.67 |  |  |  |  | 37
1.54 | 13696 | 1.54 | 1236.727 |  |  |  |  | 38
1.56 | 14599 | 1.56 | 1352.727 |  |  |  |  | 39
1.58 | 15343 | 1.58 | 1458.35 |  |  |  |  | 40
1.6 | 15833 | 1.6 | 1543.262 |  |  |  |  | 41
1.62 | 15356 | 1.62 | 1534.419 |  |  |  |  | 42
1.64 | 15060 | 1.64 | 1542.225 |  |  |  |  | 43
1.66 | 13896 | 1.66 | 1457.942 |  |  |  |  | 44
1.68 | 12742 | 1.68 | 1369.272 |  |  |  |  | 45
1.7 | 11782 | 1.7 | 1296.432 |  |  |  |  | 46
1.72 | 11303 | 1.72 | 1273.159 |  |  |  |  | 47
1.74 | 11097 | 1.74 | 1279.191 |  |  |  |  | 48
1.76 | 11094 | 1.76 | 1308.411 |  |  |  |  | 49
1.78 | 11970 | 1.78 | 1443.989 |  |  |  |  | 50
1.8 | 13100 | 1.8 | 1616.015
1.82 | 14761 | 1.82 | 1861.602
1.84 | 15730 | 1.84 | 2027.644
1.86 | 15308 | 1.86 | 2016.373
1.88 | 12794 | 1.88 | 1721.662
1.9 | 9758 | 1.9 | 1341.198
1.92 | 7432 | 1.92 | 1043.115
1.94 | 5815 | 1.94 | 833.2521
1.96 | 4986 | 1.96 | 729.2675
1.98 | 4414 | 1.98 | 658.8465
2 | 4382 | 2 | 667.349
2.02 | 4694 | 2.02 | 729.2318
2.04 | 4896 | 2.04 | 775.7479
2.06 | 5209 | 2.06 | 841.6019
2.08 | 5512 | 2.08 | 907.9311
2.1 | 5776 | 2.1 | 969.7993
2.12 | 6322 | 2.12 | 1081.786
2.14 | 6404 | 2.14 | 1116.588
2.16 | 6535 | 2.16 | 1160.824
2.18 | 6388 | 2.18 | 1155.82
2.2 | 6143 | 2.2 | 1131.976
2.22 | 5973 | 2.22 | 1120.75
2.24 | 5575 | 2.24 | 1065.002
2.26 | 5256 | 2.26 | 1022.07
2.28 | 4810 | 2.28 | 951.9677
2.3 | 4406 | 2.3 | 887.3737
2.32 | 3815 | 2.32 | 781.7644
2.34 | 3386 | 2.34 | 705.8671875
2.36 | 2834 | 2.36 | 600.9345
2.38 | 2426 | 2.38 | 523.175
2.4 | 2063 | 2.4 | 452.4004
2.42 | 1719 | 2.42 | 383.2718
2.44 | 1368 | 2.44 | 310.0737
2.46 | 1115 | 2.46 | 256.8876
2.48 | 973 | 2.48 | 227.8312
2.5 | 758 | 2.5 | 180.362
2.52 | 628 | 2.52 | 151.8293
2.54 | 511 | 2.54 | 125.511
2.56 | 412 | 2.56 | 102.7944
2.58 | 338 | 2.58 | 85.65396
2.6 | 251 | 2.6 | 64.59674
2.62 | 263 | 2.62 | 68.73016
2.64 | 211 | 2.64 | 55.98584
2.66 | 195 | 2.66 | 52.52725
2.68 | 175 | 2.68 | 47.85124
2.7 | 175 | 2.7 | 48.56797
2.72 | 162 | 2.72 | 45.62848
2.74 | 174 | 2.74 | 49.73159
2.76 | 148 | 2.76 | 42.92009
2.78 | 162 | 2.78 | 47.6633
2.8 | 142 | 2.8 | 42.38212
2.82 | 114 | 2.82 | 34.51279
2.84 | 182 | 2.84 | 55.88353
2.86 | 162 | 2.86 | 50.4454
2.88 | 170 | 2.88 | 53.67934
2.9 | 174 | 2.9 | 55.70795
2.92 | 172 | 2.92 | 55.82965
2.94 | 192 | 2.94 | 63.17792
2.96 | 200 | 2.96 | 66.70856
2.98 | 198 | 2.98 | 66.93674
3 | 232 | 3 | 79.48698
3.02 | 235 | 3.02 | 81.59169
3.04 | 226 | 3.04 | 79.50939
3.06 | 310 | 3.06 | 110.501
3.08 | 292 | 3.08 | 105.4495
3.1 | 349 | 3.1 | 127.6755
3.12 | 333 | 3.12 | 123.3988
3.14 | 372 | 3.14 | 139.6234
3.16 | 411 | 3.16 | 156.2322
3.18 | 425 | 3.18 | 163.6049
3.2 | 423 | 3.2 | 164.8892
3.22 | 394 | 3.22 | 155.51
3.24 | 401 | 3.24 | 160.2446
3.26 | 399 | 3.26 | 161.4194
3.28 | 422 | 3.28 | 172.8249
3.3 | 427 | 3.3 | 177.0111
3.32 | 374 | 3.32 | 156.9246
3.34 | 374 | 3.34 | 158.8204
3.36 | 360 | 3.36 | 154.711
3.38 | 404 | 3.38 | 175.6926
3.4 | 405 | 3.4 | 178.2174
3.42 | 400 | 3.42 | 178.0934
3.44 | 415 | 3.44 | 186.9387
3.46 | 505 | 3.46 | 230.1316
3.48 | 535 | 3.48 | 246.6286
3.5 | 530 | 3.5 | 247.1392
3.52 | 663 | 3.52 | 312.6993
3.54 | 760 | 3.54 | 362.5323
3.56 | 851 | 3.56 | 410.5391
3.58 | 1059 | 3.58 | 516.6368
3.6 | 1275 | 3.6 | 628.9802
3.62 | 1468 | 3.62 | 732.2568
3.64 | 1597 | 3.64 | 805.4272
3.66 | 1540 | 3.66 | 785.2354
3.68 | 1476 | 3.68 | 760.847
3.7 | 1271 | 3.7 | 662.3122
3.72 | 1085 | 3.72 | 571.5151
3.74 | 915 | 3.74 | 487.1635
3.76 | 720 | 3.76 | 387.4512
3.78 | 592 | 3.78 | 321.9678
3.8 | 434 | 3.8 | 238.5406
3.82 | 360 | 3.82 | 199.9553
3.84 | 273 | 3.84 | 153.2241
3.86 | 233 | 3.86 | 132.139
3.88 | 213 | 3.88 | 122.0511
3.9 | 219 | 3.9 | 126.7857
3.92 | 182 | 3.92 | 106.4483
3.94 | 180 | 3.94 | 106.3551
3.96 | 174 | 3.96 | 103.856
3.98 | 144 | 3.98 | 86.81978
4 | 151 | 4 | 91.95708
4.02 | 161 | 4.02 | 99.02947
4.04 | 161 | 4.04 | 100.0169
4.06 | 172 | 4.06 | 107.9104
4.08 | 185 | 4.08 | 117.2123
4.1 | 175 | 4.1 | 111.9657
4.12 | 179 | 4.12 | 115.6445
4.14 | 207 | 4.14 | 135.0351
4.16 | 226 | 4.16 | 148.8569
4.18 | 239 | 4.18 | 158.9361
4.2 | 221 | 4.2 | 148.3751
4.22 | 236 | 4.22 | 159.9577
4.24 | 297 | 4.24 | 203.2144
4.26 | 273 | 4.26 | 188.5586
4.28 | 311 | 4.28 | 216.8256
4.3 | 302 | 4.3 | 212.5223
4.32 | 315 | 4.32 | 223.7365
4.34 | 278 | 4.34 | 199.2881
4.36 | 338 | 4.36 | 244.5371
4.38 | 343 | 4.38 | 250.4353
4.4 | 348 | 4.4 | 256.4105
4.42 | 344 | 4.42 | 255.7715
4.44 | 354 | 4.44 | 265.5929
4.46 | 354 | 4.46 | 267.9898
4.48 | 390 | 4.48 | 297.8955
4.5 | 383 | 4.5 | 295.1652
4.52 | 368 | 4.52 | 286.1304
4.54 | 391 | 4.54 | 306.7085
4.56 | 391 | 4.56 | 309.4153
4.58 | 374 | 4.58 | 298.5629
4.6 | 401 | 4.6 | 322.9173
4.62 | 449 | 4.62 | 364.72
4.64 | 429 | 4.64 | 351.4961
4.66 | 449 | 4.66 | 371.0593
4.68 | 476 | 4.68 | 396.7544
4.7 | 564 | 4.7 | 474.1283
4.72 | 557 | 4.72 | 472.235
4.74 | 557 | 4.74 | 476.2431
4.76 | 629 | 4.76 | 542.3495
4.78 | 635 | 4.78 | 552.131
4.8 | 602 | 4.8 | 527.8244
4.82 | 652 | 4.82 | 576.4346
4.84 | 600 | 4.84 | 534.8701
4.86 | 650 | 4.86 | 584.2384
4.88 | 645 | 4.88 | 584.5227
4.9 | 599 | 4.9 | 547.2917
4.92 | 595 | 4.92 | 548.0812
4.94 | 542 | 4.94 | 503.3252
4.96 | 574 | 4.96 | 537.364
4.98 | 540 | 4.98 | 509.6166
5 | 539 | 5 | 512.7642
5.02 | 522 | 5.02 | 500.5698
5.04 | 500 | 5.04 | 483.2986
5.06 | 512 | 5.06 | 498.8308
5.08 | 552 | 5.08 | 542.059
5.1 | 506 | 5.1 | 500.805
5.12 | 529 | 5.12 | 527.6805
5.14 | 574 | 5.14 | 577.0472
5.16 | 590 | 5.16 | 597.7538
5.18 | 598 | 5.18 | 610.5614
5.2 | 686 | 5.2 | 705.8252
5.22 | 726 | 5.22 | 752.7343
5.24 | 751 | 5.24 | 784.6288
5.26 | 854 | 5.26 | 899.0602
5.28 | 994 | 5.28 | 1054.414
5.3 | 1147 | 5.3 | 1225.942
5.32 | 1451 | 5.32 | 1562.583
5.34 | 1691 | 5.34 | 1834.747
5.36 | 2135 | 5.36 | 2333.862
5.38 | 2364 | 5.38 | 2603.499
5.4 | 2822 | 5.4 | 3131.032
5.42 | 3132 | 5.42 | 3500.749
5.44 | 3266 | 5.44 | 3677.496
5.46 | 3077 | 5.46 | 3490.186
5.48 | 3120 | 5.48 | 3564.914
5.5 | 3100 | 5.5 | 3567.944
5.52 | 2975 | 5.52 | 3449.003
5.54 | 2688 | 5.54 | 3138.881
5.56 | 2496 | 5.56 | 2935.741
5.58 | 2206 | 5.58 | 2613.335
5.6 | 1927 | 5.6 | 2299.198
5.62 | 1650 | 5.62 | 1982.772
5.64 | 1289 | 5.64 | 1560.001
5.66 | 1117 | 5.66 | 1361.436
5.68 | 954 | 5.68 | 1170.991
5.7 | 797 | 5.7 | 985.1769
5.72 | 676 | 5.72 | 841.4773
5.74 | 634 | 5.74 | 794.72
5.76 | 535 | 5.76 | 675.3009
5.78 | 563 | 5.78 | 715.5831
5.8 | 485 | 5.8 | 620.7135
5.82 | 484 | 5.82 | 623.7093
5.84 | 407 | 5.84 | 528.0906
5.86 | 420 | 5.86 | 548.6942
5.88 | 452 | 5.88 | 594.5334
5.9 | 400 | 5.9 | 529.7178
5.92 | 403 | 5.92 | 537.3119
5.94 | 408 | 5.94 | 547.6567
5.96 | 420 | 5.96 | 567.5636
5.98 | 403 | 5.98 | 548.2485
6 | 440 | 6 | 602.5909
6.02 | 371 | 6.02 | 511.4835
6.04 | 415 | 6.04 | 575.949
6.06 | 396 | 6.06 | 553.2225
6.08 | 431 | 6.08 | 606.0956
6.1 | 459 | 6.1 | 649.7202
6.12 | 428 | 6.12 | 609.8148
6.14 | 446 | 6.14 | 639.6173
6.16 | 481 | 6.16 | 694.3083
6.18 | 461 | 6.18 | 669.7628
6.2 | 489 | 6.2 | 715.0438
6.22 | 435 | 6.22 | 640.1883
6.24 | 448 | 6.24 | 663.5629
6.26 | 474 | 6.26 | 706.5765
6.28 | 509 | 6.28 | 763.601
6.3 | 524 | 6.3 | 791.1138
6.32 | 487 | 6.32 | 739.9237
6.34 | 535 | 6.34 | 818
6.36 | 559 | 6.36 | 860.0907
6.38 | 592 | 6.38 | 916.5972
6.4 | 561 | 6.4 | 874.0483
6.42 | 574 | 6.42 | 899.8948
6.44 | 633 | 6.44 | 998.5789
6.46 | 642 | 6.46 | 1019.07
6.48 | 649 | 6.48 | 1036.564
6.5 | 745 | 6.5 | 1197.24
6.52 | 712 | 6.52 | 1151.253
6.54 | 834 | 6.54 | 1356.795
6.56 | 921 | 6.56 | 1507.499
6.58 | 1070 | 6.58 | 1762.067
6.6 | 1087 | 6.6 | 1800.948
6.62 | 1147 | 6.62 | 1911.879
6.64 | 1245 | 6.64 | 2087.774
6.66 | 1358 | 6.66 | 2290.99
6.68 | 1384 | 6.68 | 2348.882
6.7 | 1524 | 6.7 | 2601.979
6.72 | 1676 | 6.72 | 2878.583
6.74 | 1574 | 6.74 | 2719.491
6.76 | 1613 | 6.76 | 2803.419
6.78 | 1706 | 6.78 | 2982.604
6.8 | 1584 | 6.8 | 2785.654
6.82 | 1483 | 6.82 | 2623.379
6.84 | 1374 | 6.84 | 2444.821
6.86 | 1286 | 6.86 | 2301.624
6.88 | 1153 | 6.88 | 2075.622
6.9 | 1074 | 6.9 | 1944.651
6.92 | 1016 | 6.92 | 1850.299
6.94 | 822 | 6.94 | 1505.649
6.96 | 789 | 6.96 | 1453.535
6.98 | 683 | 6.98 | 1265.489
7 | 647 | 7 | 1205.658
7.02 | 550 | 7.02 | 1030.76
7.04 | 537 | 7.04 | 1012.132
7.06 | 519 | 7.06 | 983.7645
7.08 | 465 | 7.08 | 886.402
7.1 | 432 | 7.1 | 828.1492
7.12 | 422 | 7.12 | 813.5372
7.14 | 420 | 7.14 | 814.2308
7.16 | 393 | 7.16 | 766.1561
7.18 | 433 | 7.18 | 848.8525
7.2 | 502 | 7.2 | 989.603
7.22 | 479 | 7.22 | 949.5089
7.24 | 469 | 7.24 | 934.837
7.26 | 418 | 7.26 | 837.7843
7.28 | 474 | 7.28 | 955.2578
7.3 | 430 | 7.3 | 871.3456
7.32 | 437 | 7.32 | 890.3825
7.34 | 445 | 7.34 | 911.6369
7.36 | 356 | 7.36 | 733.2839
7.38 | 386 | 7.38 | 799.3984
7.4 | 395 | 7.4 | 822.4709
7.42 | 373 | 7.42 | 780.8604
7.44 | 373 | 7.44 | 785.0696
7.46 | 315 | 7.46 | 666.5587
7.48 | 309 | 7.48 | 657.368
7.5 | 268 | 7.5 | 573.193
7.52 | 240 | 7.52 | 516.0445
7.54 | 234 | 7.54 | 505.8193
7.56 | 204 | 7.56 | 443.3098
7.58 | 192 | 7.58 | 419.44
7.6 | 168 | 7.6 | 368.9464
7.62 | 182 | 7.62 | 401.7952
7.64 | 203 | 7.64 | 450.5083
7.66 | 185 | 7.66 | 412.7109
7.68 | 152 | 7.68 | 340.8626
7.7 | 156 | 7.7 | 351.6543
7.72 | 130 | 7.72 | 294.5672
7.74 | 147 | 7.74 | 334.813
7.76 | 153 | 7.76 | 350.2793
7.78 | 116 | 7.78 | 266.9398
7.8 | 129 | 7.8 | 298.3813
7.82 | 130 | 7.82 | 302.2359
7.84 | 142 | 7.84 | 331.8228
7.86 | 113 | 7.86 | 265.403
7.88 | 124 | 7.88 | 292.7204
7.9 | 120 | 7.9 | 284.7153
7.92 | 121 | 7.92 | 288.541
7.94 | 110 | 7.94 | 263.6344
7.96 | 124 | 7.96 | 298.6845
7.98 | 129 | 7.98 | 312.2891
8 | 110 | 8 | 267.6273
8.02 | 132 | 8.02 | 322.7579
8.04 | 132 | 8.04 | 324.367
8.059999 | 111 | 8.059999 | 274.1196
8.08 | 136 | 8.08 | 337.5244
8.099999 | 118 | 8.099999 | 294.3011
8.12 | 134 | 8.12 | 335.8561
8.139999 | 126 | 8.139999 | 317.3599
8.16 | 105 | 8.16 | 265.7656
8.18 | 117 | 8.18 | 297.5898
8.2 | 116 | 8.2 | 296.4883
8.22 | 136 | 8.22 | 349.3018
8.24 | 137 | 8.24 | 353.5815
8.26 | 104 | 8.26 | 269.7146
8.28 | 114 | 8.28 | 297.0796
8.3 | 139 | 8.3 | 363.9776
8.32 | 135 | 8.32 | 355.2061
8.34 | 109 | 8.34 | 288.1741
8.36 | 132 | 8.36 | 350.6542
8.38 | 127 | 8.38 | 338.9851
8.4 | 156 | 8.4 | 418.3775
8.42 | 128 | 8.42 | 344.9178
8.44 | 119 | 8.44 | 322.1881
8.46 | 122 | 8.46 | 331.875
8.48 | 135 | 8.48 | 368.9739
8.5 | 140 | 8.5 | 384.4433
8.52 | 125 | 8.52 | 344.8672
8.54 | 140 | 8.54 | 388.0634
8.559999 | 136 | 8.559999 | 378.7403
8.58 | 115 | 8.58 | 321.7538
8.599999 | 151 | 8.599999 | 424.4449
8.62 | 133 | 8.62 | 375.5864
8.639999 | 139 | 8.639999 | 394.3502
8.66 | 145 | 8.66 | 413.2756
8.68 | 144 | 8.68 | 412.3198
8.7 | 160 | 8.7 | 460.2426
8.72 | 165 | 8.72 | 476.8057
8.74 | 189 | 8.74 | 548.6625
8.76 | 173 | 8.76 | 504.5115
8.78 | 204 | 8.78 | 597.6295
8.8 | 184 | 8.8 | 541.4921
8.82 | 216 | 8.82 | 638.5515
8.84 | 229 | 8.84 | 680.0505
8.86 | 266 | 8.86 | 793.4988
8.88 | 283 | 8.88 | 848.0192
8.9 | 330 | 8.9 | 993.3065
8.92 | 407 | 8.92 | 1230.579
8.94 | 449 | 8.94 | 1363.65
8.96 | 563 | 8.96 | 1717.52
8.98 | 605 | 8.98 | 1853.88
9 | 648 | 9 | 1994.479
9.02 | 701 | 9.02 | 2167.188
9.04 | 710 | 9.04 | 2204.737
9.059999 | 631 | 9.059999 | 1968.082
9.08 | 640 | 9.08 | 2004.957
9.099999 | 630 | 9.099999 | 1982.315
9.12 | 627 | 9.12 | 1981.539
9.139999 | 623 | 9.139999 | 1977.524
9.16 | 655 | 9.16 | 2088.188
9.179999 | 691 | 9.179999 | 2212.568
9.2 | 620 | 9.2 | 1993.868
9.22 | 604 | 9.22 | 1950.85
9.24 | 573 | 9.24 | 1858.744
9.26 | 593 | 9.26 | 1931.94
9.28 | 535 | 9.28 | 1750.502
9.3 | 484 | 9.3 | 1590.45
9.32 | 463 | 9.32 | 1527.979
9.34 | 403 | 9.34 | 1335.67
9.36 | 368 | 9.36 | 1224.886
9.38 | 365 | 9.38 | 1220.087
9.4 | 333 | 9.4 | 1117.861
9.42 | 299 | 9.42 | 1007.991
9.44 | 296 | 9.44 | 1002.11
9.46 | 257 | 9.46 | 873.7573
9.48 | 274 | 9.48 | 935.4884
9.5 | 235 | 9.5 | 805.7161
9.52 | 245 | 9.52 | 843.5342
9.54 | 227 | 9.54 | 784.84
9.559999 | 239 | 9.559999 | 829.7896
9.58 | 233 | 9.58 | 812.3384
9.599999 | 212 | 9.599999 | 742.2054
9.62 | 195 | 9.62 | 685.5297
9.639999 | 251 | 9.639999 | 886.0638
9.66 | 200 | 9.66 | 708.9526
9.679999 | 207 | 9.679999 | 736.8002
9.7 | 170 | 9.7 | 607.5986
9.72 | 212 | 9.72 | 760.8315
9.74 | 172 | 9.74 | 619.8151
9.76 | 182 | 9.76 | 658.5405
9.78 | 191 | 9.78 | 693.934
9.8 | 198 | 9.8 | 722.3042
9.82 | 183 | 9.82 | 670.3051
9.84 | 170 | 9.84 | 625.2205
9.86 | 178 | 9.86 | 657.2998
9.88 | 215 | 9.88 | 797.1456
9.9 | 172 | 9.9 | 640.2944
9.92 | 178 | 9.92 | 665.3036
9.94 | 177 | 9.94 | 664.2295
9.96 | 166 | 9.96 | 625.4527
9.98 | 188 | 9.98 | 711.1843
10 | 178 | 10 | 676.05
10.02 | 190 | 10.02 | 724.5084
10.04 | 190 | 10.04 | 727.3961
10.06 | 179 | 10.06 | 688.0095
10.08 | 181 | 10.08 | 698.4586
10.1 | 180 | 10.1 | 697.3515625
10.12 | 171 | 10.12 | 665.1035
10.14 | 151 | 10.14 | 589.6311
10.16 | 167 | 10.16 | 654.6768
10.18 | 173 | 10.18 | 680.8637
10.2 | 151 | 10.2 | 596.6111
10.22 | 181 | 10.22 | 717.9429
10.24 | 164 | 10.24 | 653.0534
10.26 | 157 | 10.26 | 627.6171875
10.28 | 144 | 10.28 | 577.8892
10.3 | 185 | 10.3 | 745.3109
10.32 | 168 | 10.32 | 679.4467
10.34 | 173 | 10.34 | 702.3754
10.36 | 149 | 10.36 | 607.272
10.38 | 149 | 10.38 | 609.6125
10.4 | 186 | 10.4 | 763.92
10.42 | 172 | 10.42 | 709.1328125
10.44 | 150 | 10.44 | 620.7994
10.46 | 169 | 10.46 | 702.1089
10.48 | 173 | 10.48 | 721.4702
10.5 | 180 | 10.5 | 753.5225
10.52 | 193 | 10.52 | 811.0156
10.54 | 173 | 10.54 | 729.7315
10.56 | 188 | 10.56 | 796.0067
10.58 | 161 | 10.58 | 684.2639
10.6 | 187 | 10.6 | 797.765
10.62 | 178 | 10.62 | 762.23
10.64 | 193 | 10.64 | 829.5695
10.66 | 186 | 10.66 | 802.4812
10.68 | 206 | 10.68 | 892.0978
10.7 | 221 | 10.7 | 960.6338
10.72 | 171 | 10.72 | 746.0688
10.74 | 207 | 10.74 | 906.4992
10.76 | 205 | 10.76 | 901.0776
10.78 | 228 | 10.78 | 1005.892
10.8 | 213 | 10.8 | 943.1946
10.82 | 205 | 10.82 | 911.1245
10.84 | 196 | 10.84 | 874.3377
10.86 | 228 | 10.86 | 1020.832
10.88 | 236 | 10.88 | 1060.534
10.9 | 255 | 10.9 | 1150.12
10.92 | 246 | 10.92 | 1113.591
10.94 | 234 | 10.94 | 1063.141
10.96 | 228 | 10.96 | 1039.66
10.98 | 285 | 10.98 | 1304.308
11 | 242 | 11 | 1111.544
11.02 | 250 | 11.02 | 1152.455
11.04 | 311 | 11.04 | 1438.847
11.06 | 298 | 11.06 | 1383.686
11.08 | 295 | 11.08 | 1374.699
11.1 | 326 | 11.1 | 1524.631
11.12 | 332 | 11.12 | 1558.274
11.14 | 331 | 11.14 | 1559.15625
11.16 | 316 | 11.16 | 1493.832
11.18 | 354 | 11.18 | 1679.454
11.2 | 362 | 11.2 | 1723.539
11.22 | 340 | 11.22 | 1624.561
11.24 | 341 | 11.24 | 1635.134
11.26 | 387 | 11.26 | 1862.298
11.28 | 394 | 11.28 | 1902.702
11.3 | 387 | 11.3 | 1875.51
11.32 | 400 | 11.32 | 1945.357
11.34 | 364 | 11.34 | 1776.515
11.36 | 372 | 11.36 | 1821.948
11.38 | 361 | 11.38 | 1774.283
11.4 | 379 | 11.4 | 1869.283
11.42 | 350 | 11.42 | 1732.293
11.44 | 358 | 11.44 | 1778.079
11.46 | 364 | 11.46 | 1814.185
11.48 | 339 | 11.48 | 1695.467
11.5 | 271 | 11.5 | 1360.084
11.52 | 315 | 11.52 | 1586.394
11.54 | 289 | 11.54 | 1460.495
11.56 | 283 | 11.56 | 1435.117
11.58 | 270 | 11.58 | 1373.919
11.6 | 273 | 11.6 | 1393.971
11.62 | 238 | 11.62 | 1219.436
11.64 | 213 | 11.64 | 1095.091
11.66 | 216 | 11.66 | 1114.321
11.68 | 233 | 11.68 | 1206.135
11.7 | 221 | 11.7 | 1147.924
11.72 | 204 | 11.72 | 1063.235
11.74 | 206 | 11.74 | 1077.314
11.76 | 191 | 11.76 | 1002.263
11.78 | 216 | 11.78 | 1137.294
11.8 | 177 | 11.8 | 935.1049
11.82 | 205 | 11.82 | 1086.692
11.84 | 185 | 11.84 | 983.9832
11.86 | 173 | 11.86 | 923.2572
11.88 | 195 | 11.88 | 1044.166
11.9 | 172 | 11.9 | 924.1001
11.92 | 170 | 11.92 | 916.4163
11.94 | 192 | 11.94 | 1038.475
11.96 | 166 | 11.96 | 900.8474
11.98 | 198 | 11.98 | 1078.088
12 | 175 | 12 | 956.028
12.02 | 177 | 12.02 | 970.1679
12.04 | 172 | 12.04 | 945.8904
12.06 | 187 | 12.06 | 1031.787
12.08 | 156 | 12.08 | 863.5891
12.1 | 183 | 12.1 | 1016.401
12.12 | 188 | 12.12 | 1047.613
12.14 | 199 | 12.14 | 1112.559
12.16 | 162 | 12.16 | 908.6764
12.18 | 177 | 12.18 | 996.0691
12.2 | 171 | 12.2 | 965.4549
12.22 | 175 | 12.22 | 991.2683
12.24 | 175 | 12.24 | 994.5033
12.26 | 168 | 12.26 | 957.8338
12.28 | 198 | 12.28 | 1132.547
12.3 | 159 | 12.3 | 912.4232
12.32 | 173 | 12.32 | 995.9809
12.34 | 194 | 12.34 | 1120.495
12.36 | 180 | 12.36 | 1042.994
12.38 | 184 | 12.38 | 1069.612
12.4 | 190 | 12.4 | 1108.048
12.42 | 203 | 12.42 | 1187.668
12.44 | 198 | 12.44 | 1162.134
12.46 | 185 | 12.46 | 1089.313
12.48 | 206 | 12.48 | 1216.846
12.5 | 202 | 12.5 | 1197.03
12.52 | 223 | 12.52 | 1325.689
12.54 | 242 | 12.54 | 1443.222
12.56 | 252 | 12.56 | 1507.637
12.58 | 247 | 12.58 | 1482.415
12.6 | 249 | 12.6 | 1499.154
12.62 | 257 | 12.62 | 1552.216
12.64 | 258 | 12.64 | 1563.178
12.66 | 262 | 12.66 | 1592.42
12.68 | 231 | 12.68 | 1408.425
12.7 | 242 | 12.7 | 1480.132
12.72 | 248 | 12.72 | 1521.591
12.74 | 250 | 12.74 | 1538.669
12.76 | 259 | 12.76 | 1599.049
12.78 | 237 | 12.78 | 1467.794
12.8 | 269 | 12.8 | 1671.173
12.82 | 257 | 12.82 | 1601.595
12.84 | 234 | 12.84 | 1462.796
12.86 | 231 | 12.86 | 1448.525
12.88 | 239 | 12.88 | 1503.336
12.9 | 252 | 12.9 | 1590.013
12.92 | 233 | 12.92 | 1474.673
12.94 | 224 | 12.94 | 1422.085
12.96 | 239 | 12.96 | 1521.988
12.98 | 239 | 12.98 | 1526.669
13 | 278 | 13 | 1781.243
13.02 | 242 | 13.02 | 1555.333
13.04 | 235 | 13.04 | 1514.967
13.06 | 237 | 13.06 | 1532.53
13.08 | 208 | 13.08 | 1349.11
13.1 | 208 | 13.1 | 1353.221
13.12 | 194 | 13.12 | 1265.978
13.14 | 219 | 13.14 | 1433.461
13.16 | 215 | 13.16 | 1411.547
13.18 | 195 | 13.18 | 1284.117
13.2 | 224 | 13.2 | 1479.549
13.22 | 207 | 13.22 | 1371.389
13.24 | 198 | 13.24 | 1315.718
13.26 | 213 | 13.26 | 1419.653
13.28 | 187 | 13.28 | 1250.108
13.3 | 184 | 13.3 | 1233.744
13.32 | 186 | 13.32 | 1250.891
13.34 | 192 | 13.34 | 1295.105
13.36 | 207 | 13.36 | 1400.455
13.38 | 199 | 13.38 | 1350.347
13.4 | 209 | 13.4 | 1422.427
13.42 | 190 | 13.42 | 1296.96
13.44 | 202 | 13.44 | 1382.968
13.46 | 187 | 13.46 | 1284.068
13.48 | 202 | 13.48 | 1391.173
13.5 | 189 | 13.5 | 1305.49
13.52 | 206 | 13.52 | 1427.114
13.54 | 195 | 13.54 | 1354.89
13.56 | 212 | 13.56 | 1477.343
13.58 | 191 | 13.58 | 1334.913
13.6 | 209 | 13.6 | 1465.001
13.62 | 199 | 13.62 | 1398.992
13.64 | 222 | 13.64 | 1565.249
13.66 | 189 | 13.66 | 1336.469
13.68 | 224 | 13.68 | 1588.582
13.7 | 178 | 13.7 | 1266.032
13.72 | 185 | 13.72 | 1319.645
13.74 | 209 | 13.74 | 1495.171
13.76 | 204 | 13.76 | 1463.632
13.78 | 210 | 13.78 | 1511.042
13.8 | 182 | 13.8 | 1313.356
13.82 | 211 | 13.82 | 1527.021
13.84 | 205 | 13.84 | 1487.875
13.86 | 204 | 13.86 | 1484.878
13.88 | 222 | 13.88 | 1620.541
13.9 | 213 | 13.9 | 1559.305
13.92 | 215 | 13.92 | 1578.456
13.94 | 206 | 13.94 | 1516.709
13.96 | 222 | 13.96 | 1639.181
13.98 | 226 | 13.98 | 1673.477
14 | 217 | 14 | 1611.412
14.02 | 232 | 14.02 | 1727.7
14.04 | 258 | 14.04 | 1926.78
14.06 | 217 | 14.06 | 1625.183
14.08 | 227 | 14.08 | 1704.892
14.1 | 225 | 14.1 | 1694.65
14.12 | 278 | 14.12 | 2099.748
14.14 | 243 | 14.14 | 1840.568
14.16 | 218 | 14.16 | 1655.859
14.18 | 226 | 14.18 | 1721.452
14.2 | 225 | 14.2 | 1718.648
14.22 | 242 | 14.22 | 1853.685
14.24 | 230 | 14.24 | 1766.7
14.26 | 228 | 14.26 | 1756.235
14.28 | 200 | 14.28 | 1544.859
14.3 | 197 | 14.3 | 1525.929
14.32 | 230 | 14.32 | 1786.502
14.34 | 208 | 14.34 | 1620.111
14.36 | 218 | 14.36 | 1702.716
14.38 | 241 | 14.38 | 1887.579
14.4 | 245 | 14.4 | 1924.221
14.42 | 228 | 14.42 | 1795.655
14.44 | 229 | 14.44 | 1808.51
14.46 | 251 | 14.46 | 1987.719
14.48 | 303 | 14.48 | 2406.123
14.5 | 225 | 14.5 | 1791.637
14.52 | 258 | 14.52 | 2060.051
14.54 | 247 | 14.54 | 1977.627
14.56 | 250 | 14.56 | 2007.127
14.58 | 248 | 14.58 | 1996.514
14.6 | 257 | 14.6 | 2074.617
14.62 | 240 | 14.62 | 1942.668
14.64 | 253 | 14.64 | 2053.471
14.66 | 224 | 14.66 | 1823.037
14.68 | 233 | 14.68 | 1901.433
14.7 | 249 | 14.7 | 2037.513
14.72 | 268 | 14.72 | 2198.924
14.74 | 248 | 14.74 | 2040.327
14.76 | 269 | 14.76 | 2219.073
14.78 | 231 | 14.78 | 1910.737
14.8 | 254 | 14.8 | 2106.641
14.82 | 270 | 14.82 | 2245.365
14.84 | 263 | 14.84 | 2193.026
14.86 | 252 | 14.86 | 2106.9375
14.88 | 276 | 14.88 | 2313.779
14.9 | 250 | 14.9 | 2101.419
14.92 | 284 | 14.92 | 2393.589
14.94 | 250 | 14.94 | 2112.652
14.96 | 287 | 14.96 | 2431.786
14.98 | 268 | 14.98 | 2276.837
15 | 281 | 15 | 2393.622
15.02 | 255 | 15.02 | 2177.911
15.04 | 279 | 15.04 | 2389.204
15.06 | 258 | 15.06 | 2215.217
15.08 | 280 | 15.08 | 2410.464
15.1 | 274 | 15.1 | 2365.035
15.12 | 296 | 15.12 | 2561.661
15.14 | 268 | 15.14 | 2325.445
15.16 | 299 | 15.16 | 2601.252
15.18 | 250 | 15.18 | 2180.668
15.2 | 272 | 15.2 | 2378.786
15.22 | 266 | 15.22 | 2332.402
15.24 | 264 | 15.24 | 2320.916
15.26 | 292 | 15.26 | 2573.776
15.28 | 267 | 15.28 | 2359.554
15.3 | 317 | 15.3 | 2808.712
15.32 | 302 | 15.32 | 2682.765625
15.34 | 290 | 15.34 | 2582.856
15.36 | 281 | 15.36 | 2509.188
15.38 | 262 | 15.38 | 2345.588
15.4 | 313 | 15.4 | 2809.419
15.42 | 308 | 15.42 | 2771.682
15.44 | 287 | 15.44 | 2589.366
15.46 | 257 | 15.46 | 2324.675
15.48 | 310 | 15.48 | 2811.297
15.5 | 290 | 15.5 | 2636.681
15.52 | 329 | 15.52 | 2998.946
15.54 | 256 | 15.54 | 2339.507
15.56 | 276 | 15.56 | 2528.737
15.58 | 326 | 15.58 | 2994.476
15.6 | 288 | 15.6 | 2652.18
15.62 | 290 | 15.62 | 2677.407
15.64 | 333 | 15.64 | 3082.23
15.66 | 297 | 15.66 | 2756.007
15.68 | 312 | 15.68 | 2902.552
15.7 | 295 | 15.7 | 2751.362
15.72 | 309 | 15.72 | 2889.235
15.74 | 313 | 15.74 | 2934.04
15.76 | 362 | 15.76 | 3401.937
15.78 | 299 | 15.78 | 2816.977
15.8 | 367 | 15.8 | 3466.341
15.82 | 364 | 15.82 | 3446.659
15.84 | 311 | 15.84 | 2952.213
15.86 | 306 | 15.86 | 2912.042
15.88 | 332 | 15.88 | 3167.392
15.9 | 343 | 15.9 | 3280.53
15.92 | 326 | 15.92 | 3125.735
15.94 | 311 | 15.94 | 2989.361
15.96 | 346 | 15.96 | 3334.08
15.98 | 336 | 15.98 | 3245.786
16 | 361 | 16 | 3495.965
16.02 | 329 | 16.02 | 3193.991
16.04 | 320 | 16.04 | 3114.327
16.06 | 375 | 16.06 | 3658.648
16.08 | 347 | 16.08 | 3393.85
16.1 | 358 | 16.1 | 3510.09375
16.12 | 344 | 16.12 | 3381.156
16.14 | 339 | 16.14 | 3340.229
16.16 | 351 | 16.16 | 3466.986
16.18 | 340 | 16.18 | 3366.596
16.2 | 358 | 16.2 | 3553.536
16.22 | 345 | 16.22 | 3432.901
16.24 | 349 | 16.24 | 3481.213
16.26 | 329 | 16.26 | 3289.75
16.28 | 319 | 16.28 | 3197.555
16.3 | 370 | 16.3 | 3717.819
16.32 | 352 | 16.32 | 3545.577
16.34 | 380 | 16.34 | 3836.934
16.36 | 357 | 16.36 | 3613.468
16.38 | 323 | 16.38 | 3277.27
16.4 | 367 | 16.4 | 3732.746
16.42 | 331 | 16.42 | 3374.75
16.44 | 388 | 16.44 | 3965.476
16.46 | 342 | 16.46 | 3503.792
16.48 | 329 | 16.48 | 3378.745
16.5 | 359 | 16.5 | 3695.729
16.52 | 378 | 16.52 | 3900.698
16.54 | 351 | 16.54 | 3630.789
16.56 | 350 | 16.56 | 3629.144
16.58 | 339 | 16.58 | 3523.521
16.6 | 358 | 16.6 | 3729.923
16.62 | 381 | 16.62 | 3979.057
16.64 | 348 | 16.64 | 3643.104
16.66 | 359 | 16.66 | 3767.235
16.68 | 367 | 16.68 | 3860.37
16.7 | 361 | 16.7 | 3806.303
16.72 | 332 | 16.72 | 3508.863
16.74 | 377 | 16.74 | 3993.931
16.76 | 359 | 16.76 | 3812.267
16.78 | 392 | 16.78 | 4172.565
16.8 | 380 | 16.8 | 4054.412
16.82 | 349 | 16.82 | 3732.463
16.84 | 380 | 16.84 | 4073.6
16.86 | 367 | 16.86 | 3943.521
16.88 | 360 | 16.88 | 3877.42
16.9 | 365 | 16.9 | 3940.526
16.92 | 374 | 16.92 | 4047.181
16.94 | 422 | 16.94 | 4577.328
16.96 | 345 | 16.96 | 3750.903
16.98 | 398 | 16.98 | 4337.264
17 | 329 | 17 | 3593.715
17.02 | 364 | 17.02 | 3985.316
17.04 | 362 | 17.04 | 3972.668
17.06 | 359 | 17.06 | 3948.929
17.08 | 378 | 17.08 | 4167.607
17.1 | 389 | 17.1 | 4298.861
17.12 | 376 | 17.12 | 4164.848
17.14 | 430 | 17.14 | 4774.042
17.16 | 381 | 17.16 | 4239.826
17.18 | 374 | 17.18 | 4171.562
17.2 | 342 | 17.2 | 3823.455
17.22 | 378 | 17.22 | 4235.682
17.24 | 382 | 17.24 | 4290.377
17.26 | 390 | 17.26 | 4390.318
17.28 | 392 | 17.28 | 4422.986
17.3 | 377 | 17.3 | 4263.515
17.32 | 393 | 17.32 | 4454.663
17.34 | 392 | 17.34 | 4453.516
17.36 | 384 | 17.36 | 4372.618
17.38 | 403 | 17.38 | 4599.46875
17.4 | 418 | 17.4 | 4781.565
17.42 | 386 | 17.42 | 4425.589
17.44 | 354 | 17.44 | 4067.953
17.46 | 398 | 17.46 | 4583.986
17.48 | 402 | 17.48 | 4640.586
17.5 | 385 | 17.5 | 4454.438
17.52 | 378 | 17.52 | 4383.372
17.54 | 398 | 17.54 | 4625.754
17.56 | 392 | 17.56 | 4566.333
17.58 | 427 | 17.58 | 4985.287
17.6 | 414 | 17.6 | 4844.426
17.62 | 387 | 17.62 | 4538.7
17.64 | 378 | 17.64 | 4443.138
17.66 | 415 | 17.66 | 4889.026
17.68 | 383 | 17.68 | 4522.184
17.7 | 365 | 17.7 | 4319.33
17.72 | 377 | 17.72 | 4471.341
17.74 | 397 | 17.74 | 4719.096
17.76 | 400 | 17.76 | 4765.396
17.78 | 376 | 17.78 | 4489.483
17.8 | 417 | 17.8 | 4990.144
17.82 | 425 | 17.82 | 5097.22
17.84 | 416 | 17.84 | 5000.393
17.86 | 396 | 17.86 | 4770.579
17.88 | 392 | 17.88 | 4732.886
17.9 | 448 | 17.9 | 5421.02
17.92 | 395 | 17.92 | 4790.292
17.94 | 436 | 17.94 | 5299.223
17.96 | 405 | 17.96 | 4933.333
17.98 | 397 | 17.98 | 4846.57
18 | 421 | 18 | 5150.90625
18.02 | 399 | 18.02 | 4892.501
18.04 | 419 | 18.04 | 5149.053
18.06 | 436 | 18.06 | 5369.751
18.08 | 417 | 18.08 | 5147.033
18.1 | 415 | 18.1 | 5133.59
18.12 | 435 | 18.12 | 5392.789
18.14 | 420 | 18.14 | 5218.233
18.16 | 429 | 18.16 | 5341.711
18.18 | 465 | 18.18 | 5802.618
18.2 | 418 | 18.2 | 5227.5
18.22 | 382 | 18.22 | 4787.7
18.24 | 455 | 18.24 | 5715.046
18.26 | 417 | 18.26 | 5249.139
18.28 | 434 | 18.28 | 5475.002
18.3 | 457 | 18.3 | 5777.665
18.32 | 432 | 18.32 | 5473.441
18.34 | 453 | 18.34 | 5751.94
18.36 | 440 | 18.36 | 5598.958
18.38 | 423 | 18.38 | 5394.265625
18.4 | 419 | 18.4 | 5354.789
18.42 | 401 | 18.42 | 5135.799
18.44 | 439 | 18.44 | 5634.592
18.46 | 428 | 18.46 | 5505.223
18.48 | 434 | 18.48 | 5594.395
18.5 | 387 | 18.5 | 4999.258
18.52 | 429 | 18.52 | 5553.696
18.54 | 436 | 18.54 | 5656.403
18.56 | 459 | 18.56 | 5967.53125
18.58 | 416 | 18.58 | 5420.04
18.6 | 430 | 18.6 | 5614.405
18.62 | 465 | 18.62 | 6084.336
18.64 | 412 | 18.64 | 5402.336
18.66 | 412 | 18.66 | 5413.831
18.68 | 446 | 18.68 | 5873.059
18.7 | 473 | 18.7 | 6241.826
18.72 | 463 | 18.72 | 6122.821
18.74 | 447 | 18.74 | 5923.756
18.76 | 460 | 18.76 | 6108.935
18.78 | 460 | 18.78 | 6121.847
18.8 | 438 | 18.8 | 5841.372
18.82 | 460 | 18.82 | 6147.714
18.84 | 438 | 18.84 | 5866.026
18.86 | 479 | 18.86 | 6428.63
18.88 | 453 | 18.88 | 6092.468
18.9 | 473 | 18.9 | 6374.811
18.92 | 431 | 18.92 | 5820.946
18.94 | 450 | 18.94 | 6090.291
18.96 | 462 | 18.96 | 6265.786
18.98 | 474 | 18.98 | 6441.977
19 | 438 | 19 | 5965.147
19.02 | 510
19.04 | 461
19.06 | 430
19.08 | 467
19.1 | 433
19.12 | 462
19.14 | 485
19.16 | 446
19.18 | 495
19.2 | 505
19.22 | 495
19.24 | 463
19.26 | 507
19.28 | 497
19.3 | 501
19.32 | 524
19.34 | 510
19.36 | 515
19.38 | 510
19.4 | 532
19.42 | 484
19.44 | 503
19.46 | 539
19.48 | 472
19.5 | 566
19.52 | 499
19.54 | 516
19.56 | 499
19.58 | 538
19.6 | 502
19.62 | 498
19.64 | 488
19.66 | 503
19.68 | 519
19.7 | 465
19.72 | 504
19.74 | 497
19.76 | 533
19.78 | 556
19.8 | 519
19.82 | 475
19.84 | 511
19.86 | 511
19.88 | 496
19.9 | 522
19.92 | 528
19.94 | 538
19.96 | 499
19.98 | 575
20 | 472
20.02 | 588
20.04 | 553
20.06 | 593
20.08 | 562
20.1 | 643
20.12 | 582
20.14 | 615
20.16 | 603
20.18 | 610
20.2 | 622
20.22 | 659
20.24 | 673
20.26 | 669
20.28 | 672
20.3 | 668
20.32 | 670
20.34 | 668
20.36 | 666
20.38 | 648
20.4 | 679
20.42 | 674
20.44 | 678
20.46 | 664
20.48 | 673
20.5 | 683
20.52 | 688
20.54 | 723
20.56 | 693
20.58 | 685
20.6 | 677
20.62 | 657
20.64 | 643
20.66 | 691
20.68 | 646
20.7 | 632
20.72 | 638
20.74 | 714
20.76 | 660
20.78 | 636
20.8 | 595
20.82 | 655
20.84 | 661
20.86 | 677
20.88 | 623
20.9 | 672
20.92 | 675
20.94 | 737
20.96 | 725
20.98 | 683
21 | 732
21.02 | 765
21.04 | 685
21.06 | 732
21.08 | 697
21.1 | 786
21.12 | 732
21.14 | 755
21.16 | 847
21.18 | 755
21.2 | 898
21.22 | 857
21.24 | 904
21.26 | 941
21.28 | 1029
21.3 | 1006
21.32 | 1049
21.34 | 1126
21.36 | 1189
21.38 | 1343
21.4 | 1426
21.42 | 1559
21.44 | 1848
21.46 | 1981
21.48 | 2200
21.5 | 2398
21.52 | 2652
21.54 | 2818
21.56 | 2846
21.58 | 2668
21.6 | 2379
21.62 | 2102
21.64 | 1879
21.66 | 1555
21.68 | 1337
21.7 | 1262
21.72 | 1121
21.74 | 1060
21.76 | 982
21.78 | 937
21.8 | 932
21.82 | 825
21.84 | 825
21.86 | 857
21.88 | 733
21.9 | 796
21.92 | 746
21.94 | 719
21.96 | 710
21.98 | 733
22 | 718
22.02 | 674
22.04 | 723
22.06 | 639
22.08 | 670
22.1 | 659
22.12 | 664
22.14 | 603
22.16 | 641
22.18 | 633
22.2 | 632
22.22 | 625
22.24 | 612
22.26 | 588
22.28 | 637
22.3 | 588
22.32 | 635
22.34 | 598
22.36 | 549
22.38 | 606
22.4 | 575
22.42 | 518
22.44 | 551
22.46 | 603
22.48 | 548
22.5 | 573
22.52 | 551
22.54 | 554
22.56 | 561
22.58 | 539
22.6 | 633
22.62 | 578
22.64 | 523
22.66 | 577
22.68 | 557
22.7 | 511
22.72 | 518
22.74 | 519
22.76 | 530
22.78 | 527
22.8 | 514
22.82 | 506
22.84 | 507
22.86 | 544
22.88 | 524
22.9 | 529
22.92 | 513
22.94 | 498
22.96 | 464
22.98 | 463
23 | 488
23.02 | 478
23.04 | 488
23.06 | 499
23.08 | 534
23.1 | 492
23.12 | 475
23.14 | 477
23.16 | 497
23.18 | 462
23.2 | 463
23.22 | 515
23.24 | 496
23.26 | 474
23.28 | 500
23.3 | 468
23.32 | 504
23.34 | 498
23.36 | 500
23.38 | 518
23.4 | 467
23.42 | 493
23.44 | 500
23.46 | 493
23.48 | 503
23.5 | 480
23.52 | 486
23.54 | 511
23.56 | 511
23.58 | 504
23.6 | 505
23.62 | 537
23.64 | 545
23.66 | 559
23.68 | 569
23.7 | 590
23.72 | 607
23.74 | 584
23.76 | 594
23.78 | 691
23.8 | 755
23.82 | 740
23.84 | 865
23.86 | 904
23.88 | 907
23.9 | 901
23.92 | 940
23.94 | 1012
23.96 | 901
23.98 | 903
24 | 865
24.02 | 807
24.04 | 840
24.06 | 734
24.08 | 743
24.1 | 646
24.12 | 591
24.14 | 567
24.16 | 524
24.18 | 507
24.2 | 530
24.22 | 477
24.24 | 439
24.26 | 409
24.28 | 382
24.3 | 358
24.32 | 410
24.34 | 380
24.36 | 394
24.38 | 352
24.4 | 376
24.42 | 358
24.44 | 379
24.46 | 387
24.48 | 385
24.5 | 396
24.52 | 370
24.54 | 393
24.56 | 331
24.58 | 350
24.6 | 317
24.62 | 348
24.64 | 330
24.66 | 355
24.68 | 354
24.7 | 354
24.72 | 338
24.74 | 357
24.76 | 330
24.78 | 345
24.8 | 358
24.82 | 324
24.84 | 291
24.86 | 326
24.88 | 344
24.9 | 352
24.92 | 307
24.94 | 385
24.96 | 328
24.98 | 365
25 | 356
25.02 | 323
25.04 | 328
25.06 | 312
25.08 | 318
25.1 | 328
25.12 | 324
25.14 | 329
25.16 | 358
25.18 | 319
25.2 | 297
25.22 | 297
25.24 | 339
25.26 | 343
25.28 | 349
25.3 | 336
25.32 | 344
25.34 | 355
25.36 | 361
25.38 | 382
25.4 | 331
25.42 | 304
25.44 | 320
25.46 | 321
25.48 | 322
25.5 | 332
25.52 | 328
25.54 | 335
25.56 | 322
25.58 | 294
25.6 | 322
25.62 | 303
25.64 | 331
25.66 | 324
25.68 | 327
25.7 | 277
25.72 | 304
25.74 | 331
25.76 | 327
25.78 | 316
25.8 | 336
25.82 | 316
25.84 | 327
25.86 | 297
25.88 | 310
25.9 | 290
25.92 | 330
25.94 | 301
25.96 | 307
25.98 | 356
26 | 301
26.02 | 290
26.04 | 330
26.06 | 306
26.08 | 306
26.1 | 321
26.12 | 305
26.14 | 302
26.16 | 327
26.18 | 353
26.2 | 340
26.22 | 344
26.24 | 342
26.26 | 313
26.28 | 344
26.3 | 349
26.32 | 354
26.34 | 341
26.36 | 341
26.38 | 319
26.4 | 323
26.42 | 323
26.44 | 333
26.46 | 294
26.48 | 349
26.5 | 297
26.52 | 322
26.54 | 320
26.56 | 309
26.58 | 331
26.6 | 358
26.62 | 318
26.64 | 303
26.66 | 331
26.68 | 287
26.7 | 289
26.72 | 324
26.74 | 290
26.76 | 306
26.78 | 337
26.8 | 306
26.82 | 312
26.84 | 320
26.86 | 320
26.88 | 317
26.9 | 332
26.92 | 298
26.94 | 321
26.96 | 324
26.98 | 307
27 | 296
27.02 | 305
27.04 | 302
27.06 | 343
27.08 | 328
27.1 | 303
27.12 | 246
27.14 | 308
27.16 | 275
27.18 | 279
27.2 | 305
27.22 | 282
27.24 | 310
27.26 | 289
27.28 | 295
27.3 | 318
27.32 | 300
27.34 | 285
27.36 | 311
27.38 | 284
27.4 | 291
27.42 | 291
27.44 | 267
27.46 | 298
27.48 | 288
27.5 | 267
27.52 | 287
27.54 | 291
27.56 | 283
27.58 | 288
27.6 | 263
27.62 | 291
27.64 | 279
27.66 | 256
27.68 | 278
27.7 | 270
27.72 | 293
27.74 | 306
27.76 | 298
27.78 | 276
27.8 | 282
27.82 | 270
27.84 | 273
27.86 | 281
27.88 | 296
27.9 | 253
27.92 | 282
27.94 | 274
27.96 | 288
27.98 | 253
28 | 296
28.02 | 288
28.04 | 283
28.06 | 257
28.08 | 302
28.1 | 252
28.12 | 242
28.14 | 249
28.16 | 278
28.18 | 280
28.2 | 279
28.22 | 291
28.24 | 271
28.26 | 262
28.28 | 292
28.3 | 296
28.32 | 273
28.34 | 256
28.36 | 243
28.38 | 265
28.4 | 272
28.42 | 267
28.44 | 246
28.46 | 268
28.48 | 284
28.5 | 241
28.52 | 276
28.54 | 298
28.56 | 267
28.58 | 285
28.6 | 265
28.62 | 265
28.64 | 290
28.66 | 283
28.68 | 235
28.7 | 261
28.72 | 249
28.74 | 264
28.76 | 253
28.78 | 260
28.8 | 276
28.82 | 290
28.84 | 273
28.86 | 222
28.88 | 276
28.9 | 301
28.92 | 312
28.94 | 265
28.96 | 296
28.98 | 292
29 | 272
29.02 | 272
29.04 | 260
29.06 | 285
29.08 | 267
29.1 | 298
29.12 | 262
29.14 | 238
29.16 | 303
29.18 | 237
29.2 | 285
29.22 | 248
29.24 | 308
29.26 | 255
29.28 | 262
29.3 | 263
29.32 | 283
29.34 | 313
29.36 | 275
29.38 | 285
29.4 | 276
29.42 | 291
29.44 | 262
29.46 | 295
29.48 | 331
29.5 | 296
29.52 | 299
29.54 | 294
29.56 | 269
29.58 | 298
29.6 | 302
29.62 | 286
29.64 | 289
29.66 | 273
29.68 | 314
29.7 | 290
29.72 | 291
29.74 | 279
29.76 | 316
29.78 | 306
29.8 | 297
29.82 | 272
29.84 | 312
29.86 | 291
29.88 | 276
29.9 | 285
29.92 | 251
29.94 | 283
29.96 | 289
29.98 | 275
30 | 282
30.02 | 274
30.04 | 278
30.06 | 279
30.08 | 276
30.1 | 295
30.12 | 275
30.14 | 282
30.16 | 289
30.18 | 285
30.2 | 242
30.22 | 320
30.24 | 265
30.26 | 279
30.28 | 302
30.3 | 307
30.32 | 273
30.34 | 299
30.36 | 281
30.38 | 274
30.4 | 257
30.42 | 276
30.44 | 299
30.46 | 298
30.48 | 286
30.5 | 288
30.52 | 277
30.54 | 293
30.56 | 297
30.58 | 301
30.6 | 305
30.62 | 286
30.64 | 293
30.66 | 284
30.68 | 320
30.7 | 274
30.72 | 303
30.74 | 293
30.76 | 318
30.78 | 299
30.8 | 268
30.82 | 321
30.84 | 311
30.86 | 299
30.88 | 274
30.9 | 311
30.92 | 311
30.94 | 293
30.96 | 292
30.98 | 294
31 | 285
31.02 | 282
31.04 | 299
31.06 | 296
31.08 | 294
31.1 | 312
31.12 | 274
31.14 | 282
31.16 | 303
31.18 | 299
31.2 | 324
31.22 | 302
31.24 | 263
31.26 | 283
31.28 | 279
31.3 | 281
31.32 | 320
31.34 | 269
31.36 | 277
31.38 | 256
31.4 | 270
31.42 | 292
31.44 | 267
31.46 | 305
31.48 | 260
31.5 | 277
31.52 | 287
31.54 | 284
31.56 | 301
31.58 | 314
31.6 | 287
31.62 | 278
31.64 | 297
31.66 | 252
31.68 | 296
31.7 | 304
31.72 | 315
31.74 | 298
31.76 | 282
31.78 | 276
31.8 | 282
31.82 | 276
31.84 | 250
31.86 | 300
31.88 | 276
31.9 | 279
31.92 | 286
31.94 | 318
31.96 | 328
31.98 | 282
32 | 277
32.02 | 284
32.04 | 257
32.06 | 283
32.08 | 282
32.1 | 280
32.12 | 253
32.14 | 284
32.16 | 269
32.18 | 291
32.2 | 314
32.22 | 296
32.24 | 257
32.26 | 284
32.28 | 291
32.3 | 272
32.32 | 285
32.34 | 295
32.36 | 310
32.38 | 282
32.4 | 277
32.42 | 273
32.44 | 290
32.46 | 262
32.48 | 263
32.5 | 268
32.52 | 272
32.54 | 252
32.56 | 273
32.58 | 275
32.6 | 276
32.62 | 296
32.64 | 285
32.66 | 292
32.68 | 285
32.7 | 258
32.72 | 303
32.74 | 243
32.76 | 266
32.78 | 271
32.8 | 282
32.82 | 274
32.84 | 297
32.86 | 279
32.88 | 307
32.9 | 290
32.92 | 274
32.94 | 275
32.96 | 290
32.98 | 300
33 | 282
33.02 | 254
33.04 | 305
33.06 | 256
33.08 | 275
33.1 | 260
33.12 | 276
33.14 | 275
33.16 | 261
33.18 | 279
33.2 | 289
33.22 | 269
33.24 | 285
33.26 | 284
33.28 | 286
33.3 | 305
33.32 | 296
33.34 | 283
33.36 | 270
33.38 | 303
33.4 | 317
33.42 | 300
33.44 | 276
33.46 | 285
33.48 | 331
33.5 | 275
33.52 | 276
33.54 | 313
33.56 | 281
33.58 | 287
33.6 | 284
33.62 | 280
33.64 | 304
33.66 | 305
33.68 | 306
33.7 | 288
33.72 | 309
33.74 | 299
33.76 | 300
33.78 | 268
33.8 | 263
33.82 | 267
33.84 | 259
33.86 | 274
33.88 | 325
33.9 | 286
33.92 | 295
33.94 | 273
33.96 | 291
33.98 | 278
34 | 286
34.02 | 285
34.04 | 302
34.06 | 302
34.08 | 292
34.1 | 265
34.12 | 264
34.14 | 292
34.16 | 243
34.18 | 313
34.2 | 239
34.22 | 258
34.24 | 289
34.26 | 301
34.28 | 263
34.3 | 304
34.32 | 278
34.34 | 276
34.36 | 306
34.38 | 281
34.4 | 285
34.42 | 293
34.44 | 290
34.46 | 288
34.48 | 282
34.5 | 253
34.52 | 292
34.54 | 281
34.56 | 310
34.58 | 285
34.6 | 278
34.62 | 290
34.64 | 312
34.66 | 292
34.68 | 317
34.7 | 305
34.72 | 329
34.74 | 316
34.76 | 325
34.78 | 324
34.8 | 296
34.82 | 329
34.84 | 262
34.86 | 314
34.88 | 294
34.9 | 317
34.92 | 321
34.94 | 276
34.96 | 318
34.98 | 324
35 | 271
35.02 | 299
35.04 | 293
35.06 | 298
35.08 | 321
35.1 | 305
35.12 | 309
35.14 | 304
35.16 | 281
35.18 | 314
35.2 | 294
35.22 | 316
35.24 | 286
35.26 | 334
35.28 | 321
35.3 | 290
35.32 | 315
35.34 | 333
35.36 | 309
35.38 | 316
35.4 | 305
35.42 | 334
35.44 | 348
35.46 | 306
35.48 | 298
35.5 | 328
35.52 | 309
35.54 | 316
35.56 | 316
35.58 | 327
35.6 | 353
35.62 | 312
35.64 | 332
35.66 | 352
35.68 | 313
35.7 | 318
35.72 | 321
35.74 | 317
35.76 | 319
35.78 | 309
35.8 | 333
35.82 | 341
35.84 | 318
35.86 | 323
35.88 | 322
35.9 | 273
35.92 | 327
35.94 | 330
35.96 | 322
35.98 | 304
36 | 306
36.02 | 303
36.04 | 324
36.06 | 270
36.08 | 328
36.1 | 308
36.12 | 327
36.14 | 333
36.16 | 312
36.18 | 312
36.2 | 311
36.22 | 336
36.24 | 297
36.26 | 303
36.28 | 349
36.3 | 292
36.32 | 340
36.34 | 344
36.36 | 336
36.38 | 319
36.4 | 315
36.42 | 321
36.44 | 329
36.46 | 335
36.48 | 320
36.5 | 302
36.52 | 333
36.54 | 349
36.56 | 354
36.58 | 316
36.6 | 314
36.62 | 327
36.64 | 336
36.66 | 321
36.68 | 314
36.7 | 306
36.72 | 333
36.74 | 343
36.76 | 305
36.78 | 338
36.8 | 286
36.82 | 296
36.84 | 370
36.86 | 334
36.88 | 316
36.9 | 311
36.92 | 296
36.94 | 348
36.96 | 334
36.98 | 341
37 | 298
37.02 | 331
37.04 | 374
37.06 | 323
37.08 | 335
37.1 | 353
37.12 | 321
37.14 | 304
37.16 | 330
37.18 | 334
37.2 | 312
37.22 | 330
37.24 | 331
37.26 | 346
37.28 | 319
37.3 | 333
37.32 | 352
37.34 | 329
37.36 | 311
37.38 | 329
37.4 | 337
37.42 | 314
37.44 | 356
37.46 | 347
37.48 | 359
37.5 | 350
37.52 | 345
37.54 | 354
37.56 | 345
37.58 | 343
37.6 | 345
37.62 | 333
37.64 | 338
37.66 | 341
37.68 | 379
37.7 | 343
37.72 | 358
37.74 | 348
37.76 | 333
37.78 | 323
37.8 | 336
37.82 | 369
37.84 | 393
37.86 | 335
37.88 | 332
37.9 | 345
37.92 | 346
37.94 | 341
37.96 | 321
37.98 | 328
38 | 349
38.02 | 354
38.04 | 323
38.06 | 328
38.08 | 345
38.1 | 301
38.12 | 360
38.14 | 346
38.16 | 348
38.18 | 342
38.2 | 349
38.22 | 367
38.24 | 347
38.26 | 327
38.28 | 367
38.3 | 347
38.32 | 346
38.34 | 365
38.36 | 360
38.38 | 360
38.4 | 370
38.42 | 341
38.44 | 386
38.46 | 360
38.48 | 385
38.5 | 368
38.52 | 368
38.54 | 373
38.56 | 387
38.58 | 393
38.6 | 370
38.62 | 369
38.64 | 365
38.66 | 357
38.68 | 329
38.7 | 383
38.72 | 358
38.74 | 399
38.76 | 338
38.78 | 375
38.8 | 381
38.82 | 384
38.84 | 404
38.86 | 390
38.88 | 399
38.9 | 423
38.92 | 407
38.94 | 389
38.96 | 369
38.98 | 383
39 | 400
39.02 | 410
39.04 | 408
39.06 | 384
39.08 | 390
39.1 | 386
39.12 | 417
39.14 | 418
39.16 | 371
39.18 | 347
39.2 | 393
39.22 | 400
39.24 | 420
39.26 | 400
39.28 | 386
39.3 | 420
39.32 | 359
39.34 | 391
39.36 | 379
39.38 | 395
39.4 | 383
39.42 | 372
39.44 | 413
39.46 | 379
39.48 | 368
39.5 | 403
39.52 | 410
39.54 | 387
39.56 | 435
39.58 | 415
39.6 | 382
39.62 | 395
39.64 | 407
39.66 | 393
39.68 | 407
39.7 | 384
39.72 | 397
39.74 | 404
39.76 | 383
39.78 | 420
39.8 | 381
39.82 | 436
39.84 | 401
39.86 | 391
39.88 | 398
39.9 | 416
39.92 | 398
39.94 | 426
39.96 | 371
39.98 | 416
40 | 357
40.02 | 375
40.04 | 363
40.06 | 360
40.08 | 428
40.1 | 388
40.12 | 407
40.14 | 368
40.16 | 397
40.18 | 417
40.2 | 376
40.22 | 394
40.24 | 410
40.26 | 402
40.28 | 416
40.3 | 416
40.32 | 422
40.34 | 414
40.36 | 408
40.38 | 385
40.4 | 439
40.42 | 422
40.44 | 390
40.46 | 441
40.48 | 440
40.5 | 450
40.52 | 455
40.54 | 460
40.56 | 488
40.58 | 467
40.6 | 450
40.62 | 488
40.64 | 497
40.66 | 437
40.68 | 473
40.7 | 457
40.72 | 435
40.74 | 454
40.76 | 442
40.78 | 433
40.8 | 489
40.82 | 467
40.84 | 443
40.86 | 460
40.88 | 455
40.9 | 478
40.92 | 442
40.94 | 442
40.96 | 455
40.98 | 433
41 | 479
41.02 | 447
41.04 | 446
41.06 | 426
41.08 | 437
41.1 | 456
41.12 | 420
41.14 | 406
41.16 | 413
41.18 | 446
41.2 | 437
41.22 | 418
41.24 | 464
41.26 | 401
41.28 | 376
41.3 | 366
41.32 | 379
41.34 | 401
41.36 | 370
41.38 | 369
41.4 | 351
41.42 | 332
41.44 | 391
41.46 | 353
41.48 | 367
41.5 | 376
41.52 | 379
41.54 | 336
41.56 | 348
41.58 | 337
41.6 | 348
41.62 | 338
41.64 | 316
41.66 | 359
41.68 | 344
41.7 | 333
41.72 | 337
41.74 | 330
41.76 | 354
41.78 | 330
41.8 | 304
41.82 | 356
41.84 | 325
41.86 | 339
41.88 | 330
41.9 | 319
41.92 | 328
41.94 | 334
41.96 | 323
41.98 | 317
42 | 313
42.02 | 338
42.04 | 329
42.06 | 299
42.08 | 346
42.1 | 362
42.12 | 336
42.14 | 304
42.16 | 318
42.18 | 310
42.2 | 329
42.22 | 307
42.24 | 326
42.26 | 299
42.28 | 312
42.3 | 333
42.32 | 330
42.34 | 304
42.36 | 355
42.38 | 278
42.4 | 306
42.42 | 302
42.44 | 312
42.46 | 346
42.48 | 309
42.5 | 310
42.52 | 312
42.54 | 296
42.56 | 321
42.58 | 312
42.6 | 315
42.62 | 336
42.64 | 343
42.66 | 301
42.68 | 334
42.7 | 283
42.72 | 312
42.74 | 332
42.76 | 306
42.78 | 345
42.8 | 258
42.82 | 329
42.84 | 304
42.86 | 312
42.88 | 314
42.9 | 304
42.92 | 338
42.94 | 308
42.96 | 306
42.98 | 340
43 | 374
43.02 | 321
43.04 | 316
43.06 | 365
43.08 | 311
43.1 | 319
43.12 | 340
43.14 | 342
43.16 | 294
43.18 | 310
43.2 | 288
43.22 | 327
43.24 | 306
43.26 | 257
43.28 | 254
43.3 | 306
43.32 | 308
43.34 | 285
43.36 | 334
43.38 | 301
43.4 | 296
43.42 | 294
43.44 | 299
43.46 | 267
43.48 | 306
43.5 | 266
43.52 | 265
43.54 | 290
43.56 | 287
43.58 | 324
43.6 | 316
43.62 | 302
43.64 | 297
43.66 | 270
43.68 | 271
43.7 | 289
43.72 | 276
43.74 | 283
43.76 | 276
43.78 | 286
43.8 | 264
43.82 | 307
43.84 | 281
43.86 | 314
43.88 | 288
43.9 | 288
43.92 | 297
43.94 | 295
43.96 | 284
43.98 | 289
44 | 297
44.02 | 308
44.04 | 292
44.06 | 279
44.08 | 267
44.1 | 295
44.12 | 273
44.14 | 246
44.16 | 289
44.18 | 277
44.2 | 286
44.22 | 257
44.24 | 248
44.26 | 292
44.28 | 273
44.3 | 279
44.32 | 272
44.34 | 280
44.36 | 266
44.38 | 312
44.4 | 289
44.42 | 280
44.44 | 286
44.46 | 277
44.48 | 266
44.5 | 259
44.52 | 246
44.54 | 269
44.56 | 256
44.58 | 285
44.6 | 286
44.62 | 277
44.64 | 278
44.66 | 272
44.68 | 317
44.7 | 286
44.72 | 277
44.74 | 249
44.76 | 277
44.78 | 287
44.8 | 284
44.82 | 278
44.84 | 294
44.86 | 280
44.88 | 268
44.9 | 300
44.92 | 249
44.94 | 280
44.96 | 298
44.98 | 282
45 | 270
Basals V1.01
A spreadsheet to read & display a Siemens / Bruker .RAW data file scan with multiple order basal spacings marked. Open this spreadsheet through the Excel File/Open menu or icon. Dragging or double-clicking the file icon loses the directory information required by the "FileOpen" button.
Steve Norval, January 2000

## Instructions
This spreadsheet reads data from a binary xrd data file as used by Siemens / Bruker in their Diffrac-AT and Diffrac-Plus software. The active part of this workbook is all contained in the top worksheet, labelled 'Input'. Open this spreadsheet through the Excel File/Open menu or icon. Do not open by dragging or double-clicking the spreadsheet file icon. This loses the directory information required by the "FileOpen" button. A "file does not exist" error occurs when the button is used. The highlighted cells require input from the user. Data should be entered in these cells as follows: 'File:' - input the full name of the file to be read. The spreadsheet will work best if the working copy is saved to the directory in which this file resides. 'Display Scan:' - enter the scan to be displayed. (This ranges must be chosen in accordance with the number of scans contained within the file. If the file only contains a single scan, both values should be set to 1.) 'Start°' and 'End°' under the 'Plot Range' header - enter the start and end angles for the data range to be plotted.
Having input this file and scan information, click on the 'file input' button to read the file. The data for the chosen scan should be displayed below with scan parameters followed by pairs of 2-theta and counts data). The 'Plot Range' data appears as a second pair of angle/counts columns.
The chart is created from the data in the C & D columns using standard Excel select range and chart wizard. Only the chart title is created Visual Basic program control. The chart can therefore be modified by standard spreadsheet manipulation.
Peak positions corresponding to several orders of a basal spacing can be displayed by entering values 'd1' and/or 'd2'. Positions are calculated as straight spreadsheet formulae. The peak height is inserted by the Visual Basic routines along with the data set for plotting. The number of lines displayed can be controlled by highlighting the last pair of angle/counts cells, then dragging the 'fill handle' over the required number of cells. Conversely, the number of lines can be decreased by highlighting the excess cells and pressing delete. The first d-spacing entries (red text) should not be deleted to preserve copies of the d to position conversion formulae. All the basal spacing peak counts information can be deleted without lasting damage. Indeed, these figures can be modified if you would prefer a different peak height display.
Three buttons for controlling the intensity scale are displayed beside the 'FileOpen' button. These are: Ö - Square root scale (calculated as sqr(abs(counts)) ). LPC - Lorenz polarization corrected (correction factor: Sin(tt * trad) ^ 2 * Cos(tt * trad) * 1000 / (1 + Cos(tt * trad) ^ 2) ). Lin - restores the original linear counts scale data. If the spreadsheet has just been loaded, the data should be re-read from file, using the 'FileOpen' button, before any of these three buttons is used. This restores the data to Visual Basic memory.
Basals V1.01
A spreadsheet to read & display a Siemens / Bruker .RAW data file scan with multiple order basal spacings marked.
Steve Norval, January 2000