## Calculation
Green - user input |  | Red - calculated |  | Cu | Cr | Fe | Co | Mo | Element
Wavelength- | 1.5406 |  |  | 1.5406 | 2.2897 | 1.936 | 1.789 | 0.7093 | Wavelength
Peak Angle | Pk Ht, Raw | Fixed slit |  | Variable slit
|  | d Space | I/Imax | Pk Ht, | I/Imax
25.58 | 5761 | 3.479564 | 34.61931 | 1275.36 | 18.16994
35.16 | 16641 | 2.550349 | 100 | 5026.2 | 71.60779
43.36 | 8556 | 2.085147 | 51.41518 | 3160.778 | 45.0313
52.56 | 4382 | 1.739776 | 26.33255 | 1940.167 | 27.64137
57.5 | 14593 | 1.601493 | 87.69305 | 7019.069 | 100
68.22 | 2560 | 1.373614 | 15.38369 | 1435.606 | 20.45294
76.86 | 5806 | 1.239305 | 34.88973 | 3608.766 | 51.41374
84.36 | 310 | 1.147198 | 1.862869 | 208.1532 | 2.965539
95.24 | 1289 | 1.042791 | 7.745929 | 952.1723 | 13.56551
101.08 | 1858 | 0.9977094 | 11.16519 | 1434.503 | 20.43723
116.59 | 1840 | 0.9054201 | 11.05703 | 1565.408 | 22.30222
127.68 | 1362 | 0.8582095 | 8.184604 | 1222.485 | 17.41663
136.08 | 1129 | 0.8305612 | 6.784448 | 1047.086 | 14.91773
145.16 | 745 | 0.8073274 | 4.476894 | 710.8312 | 10.12714

## Notes
This application is free and unwarranted no liability is accepted for the consequences of its use.
A BCA Industrial Group application for Crystallography
The calculations are based on Braggs Law - nl = 2dsinq
This spreadsheet calculates the d spacing from a list of 2 Theta Angles
The wavelength to use for the calculation can be specified in CELL B2
It also converts Raw counts into reference intensity ratios to the strongest peak
A simple algorithm converts fixed slit intensities to variable slit intesities
A plot shows the intensity differences between fixed and variable slit optics
To extend the sheet for more input rows simply select the bottom row cells A18:E18 and drag down the fill handle