## Calculation
Coating Analysis
X-Ray reflectometry film thickness measurement |  |  |  | User Data input
Date | 2026-07-29 07:12
File number |  | ?????
Sample ident |  | ?????
Peak No | 2 Theta | Thickness t corr | t uncorr | Density | 7 | of coating
1 | 1.09 | 720.3088 | 748.652 | Atomic No | 24.4 | Ave of film | Eg In2O3=(114.82+114.82+16+16+16)/5=24.4
2 | 1.208 | 643.645 | 664.2176 | Atomic Wt | 277.64 | of film | Eg In2O3=(114.82+114.82+16+16+16)=277.64
3 | 1.341 | 610.638 | 626.5315 | Calc Refractive Index | 3.95075e-06
4 | 1.482 | 609.0475 | 622.1193 | X-ray Wavelength A | 1.54184 | 1.54184e-08
5 | 1.624 | 615.4599 | 626.5315 | Avagad No | 6.023e+23
6 | 1.765 | 591.9356 | 600.9588 | e2 | 2.307e-19
7 | 1.912 | 589.2262 | 596.8983 | m | 9.109e-28
8 | 2.06 | 598.3482 | 605.075 | c2 | 8.987e+20
9 | 2.206 |  |  | N | 3.7053e+23
10 |  |  |  | Constants
11
12
| Ave thickness | 608.3286
| Std Dev | 40.32571

## Notes
This application is free and unwarranted no liability is accepted for the consequences of its use.
A BCA Industrial Group application for Crystallography
A spreadsheet for calculating film thickness for a single layer coating
The Green cells need data input
Angles must be in increasing order as 2Theta values
The thickness is in Angstoms
Corrected figures should be reported
Uncorrected figures are only approximate - use if composition of coating is unknown
The lowest angle fringes - near the critical angle give erroneous valus and should not be used
For more fringes copy down the fill handle of cells C8 & D8
Example scan from a single layer showing fringes and a modelled reflectivity -note the theta-2theta axis is in theta in this example