## Standard
XRD Service
School of Physics & Astronomy
University of Birmingham
Date: |  |  | 1997-07-29
Instrumental Correction Factors using a Silver Standard Material
2q Zero & Specimen Surface Displacement (SSD) Determination
Lab Temp oC |  |  | 26.4 |  | l: | 1.5405981
Cell @ 25oC |  |  | 4.08625 | ao | R (mm): | 145.53
Cell @ Temp |  |  | 4.086358 | ao(t) | Exp. Coeff. | 1.89e-05
Results of Peak position refinement from PROFILE output:
[9 empty] | Cos 2qobs | Calc. Fit
h | k | l | dcal (A) | 2qcal | 2qobs | Cos 2qobs | D(2q) | Calc. Fit | 1 | 0.01741278
1 | 1 | 1 | 2.35926 | 38.11299 | 38.0979 | 0.9451971 | 0.01508821 | 0.01783189 | 0.9451971 | 0.01783189
2 | 0 | 0 | 2.043179 | 44.2972 | 44.2784 | 0.9262092 | 0.0188022 | 0.01797709 | 0.9262092 | 0.01797709
2 | 2 | 0 | 1.444746 | 64.44015 | 64.4235 | 0.8460064 | 0.01665063 | 0.01859044 | 0.8460064 | 0.01859044
3 | 1 | 1 | 1.232083 | 77.3938 | 77.3724 | 0.7804642 | 0.02140251 | 0.01909167 | 0.7804642 | 0.01909167
2 | 2 | 2 | 1.17963 | 81.53643 | 81.5151 | 0.7573574 | 0.02133178 | 0.01926838 | 0.7573574 | 0.01926838
4 | 0 | 0 | 1.02159 | 97.87965 | 97.8564 | 0.6568513 | 0.02324528 | 0.02003699 | 0.6568513 | 0.02003699
3 | 3 | 1 | 0.9374748 | 110.5055 | 110.485 | 0.5699572 | 0.0205141 | 0.02070151 | 0.5699572 | 0.02070151
4 | 2 | 0 | 0.9137375 | 114.9208 | 114.9034 | 0.537882 | 0.01744717 | 0.0209468 | 0.537882 | 0.0209468
4 | 2 | 2 | 0.8341244 | 134.8812 | 134.8591 | 0.3836411 | 0.02208925 | 0.02212635 | 0.3836411 | 0.02212635
[9 empty] | 0 | 0.02506023
Regression results:
D(2q) versus Cos 2q
|  | Slope |  | -0.007647443 | Std err +/- | 0.004693218
|  | Intercept |  | 0.02506023 | Std err +/- | 0.003442584
Instrumental Correction Factors:
| Zero Offset (scale) |  |  | 0.02506023 | Std err +/- | 0.003442584
| SSD (mm) |  |  | 0.009712167 | Std err +/- | 0.005960335

## LSR
SUMMARY OUTPUT
Regression Statistics
Multiple R | 0.5244037
R Square | 0.2749992
Adjusted R Square | 0.1714277
Standard Error | 0.002511292
Observations | 9
ANOVA
| df | SS | MS | F | Significance F
Regression | 1 | 1.674501e-05 | 1.674501e-05 | 2.655162 | 0.1472371
Residual | 7 | 4.41461e-05 | 6.306586e-06
Total | 8 | 6.089111e-05
| Coefficients | Standard Error | t Stat | P-value | Lower 95% | Upper 95% | Lower 95.0% | Upper 95.0%
Intercept | 0.02506023 | 0.003442584 | 7.279482 | 0.0001656608 | 0.01691981 | 0.03320064 | 0.01691981 | 0.03320064
Cos 2qobs | -0.007647443 | 0.004693218 | -1.629467 | 0.1472371 | -0.01874513 | 0.003450246 | -0.01874513 | 0.003450246