## Sheet1
Si | a=5.431195 | Al | a=4.758981
c=12.991105
file : nist4
Sample | 5--3 | 10--3 |  | 20-4 | 25-4 | 15-3 | 640-3
(scan) | 11 | 14 | 15 | 19 | 20 | 21 | 22 | 24
lambda | 0.1849 | 0.18488 | 0.18492 | 0.18492 | 0.1849 | 0.18489 | 0.18493 | 0.18491
2Q 0 | -0.091 | -0.057 | -0.141 | -0.186 | -0.116 | -0.114 | -0.159 | -0.162
Rwp | 21.74 | 22.58 | 22.71 | 19.62 | 19.23 | 21.83 | 18.66 | 18.04
c2 | 1.989 | 2.384 | 2.377 | 2.08 | 2.377 | 2.087 | 1.924 | 3.071
Wt %
Si | 0.49959 | 0.49249 | 0.50818 | 0.48323 | 0.44777 | 0.50167 | 0.49478 | 0.4919
Al2O3 | 0.50041 | 0.50751 | 0.49182 | 0.51677 | 0.55223 | 0.49833 | 0.50522 | 0.5081
file : nist5
Sample | 5--1 | 10--2 |  |  | 25-1
(scan) | 2
lambda | 0.18492 | 0.18492 |  |  | 0.18491
2Q 0 | -0.214 | -0.21 |  |  | -2.09
Rwp | 18.95 | 18.68 |  |  | 20.05
c2 | 2.013 | 2.3 |  |  | 1.629
Wt %
Si | 0.49565 | 0.49243 |  |  | 0.45273
Al2O3 | 0.50435 | 0.50757 |  |  | 0.54727