## analysis
Run1 |  |  |  | l | 1/l | wt frac si | sigma
|  |  |  | 5 | 0.2 | 0.49808 | 0.00160069
l | 1/l | wt frac si | sigma | 5 | 0.2 | 0.50638 | 0.00223061
5 | 0.2 | 0.49849 | 0.0011028 | 10 | 0.1 | 0.50296 | 0.00171803
5 | 0.2 | 0.49908 | 0.00157002 | 10 | 0.1 | 0.50667 | 0.00171463
10 | 0.1 | 0.4924 | 0.00111865 | 15 | 0.06666667 | 0.49992 | 0.0020306
10 | 0.1 | 0.50861 | 0.00116783 | 15 | 0.06666667 | 0.48441 | 0.00266576
10 | 0.1 | 0.50758 | 0.000958358 | 20 | 0.05 | 0.51365 | 0.00191934
15 | 0.06666667 | 0.50134 | 0.00104919 | 20 | 0.05 | 0.50737 | 0.00336203
20 | 0.05 | 0.48375 | 0.00100819 | 25 | 0.04 | 0.50736 | 0.00152336
25 | 0.04 | 0.44987 | 0.00152283 | 25 | 0.04 | 0.50011 | 0.00163247
25 | 0.04 | 0.45676 | 0.00221004 | 25 | 0.04 | 0.49971 | 0.00192809
640 | 0.0015625 | 0.49808 | 0.00155773 | 640 | 0.0015625 | 0.51834 | 0.00189376
640 | 0.0015625 | 0.49146 | 0.000885668 | 640 | 0.0015625 | 0.49619 | 0.00183105

## run1sum
Si a | 5.431195 | Al | a | 4.759079
|  |  | c | 12.990312
file : nist4
Sample | 5--3 | 10--3 |  | 20-4 | 25-4 | 15-3 | 640-3
(scan) | 11 | 14 | 15 | 19 | 20 | 21 | 22 | 24
lambda | 0.184903 | 0.184878 | 0.184921 | 0.1849186 | 0.184898 | 0.184885 | 0.184931 | 0.184909
2Q 0 | -0.1 | -0.06 | -0.14 | -0.19 | -0.12 | -0.11 | -0.16 | -0.16
Rwp | 20.88 | 22.58 | 22.71 | 19.08 | 18.98 | 21.66 | 18.56 | 17.73
c2 | 1.967 | 2.384 | 2.377 | 2.137 | 2.474 | 2.172 | 2.028 | 3.246
Wt %
Si | 0.49849 | 0.4924 | 0.50861 | 0.48375 | 0.44987 | 0.50134 | 0.49808 | 0.49146
sigma | 0.0011028 | 0.00111865 | 0.00116783 | 0.00100819 | 0.00152283 | 0.00104919 | 0.00155773 | 0.000885668
Al2O3 | 0.50151 | 0.5076 | 0.49139 | 0.51625 | 0.55013 | 0.49866 | 0.50192 | 0.50854
sigma | 0.00160117 | 0.0015909 | 0.00174483 | 0.00144842 | 0.00241361 | 0.00149509 | 0.00269933 | 0.00131998
file : nist5
Sample | 5--1 | 10--2 | 25-1
(scan) | 2 | 4 | 6
lambda | 0.184915 | 0.184903 | 0.184912
2Q 0 | -0.21 | -0.11 | -2.09
Rwp | 18.95 | 18.1 | 19.93
c2 | 2.013 | 2.322 | 1.748
Wt %
Si | 0.49908 | 0.50758 | 0.45676
sigma | 0.00157002 | 0.000958358 | 0.00221004
Al2O3 | 0.50092 | 0.49242 | 0.54324
sigma | 0.00263516 | 0.00146937 | 0.00401233
l | 1/l | wt frac si | sigma
5 | 0.2 | 0.49849 | 0.0011028
5 | 0.2 | 0.49908 | 0.00157002
10 | 0.1 | 0.4924 | 0.00111865
10 | 0.1 | 0.50861 | 0.00116783
10 | 0.1 | 0.50758 | 0.000958358
15 | 0.06666667 | 0.50134 | 0.00104919
20 | 0.05 | 0.48375 | 0.00100819
25 | 0.04 | 0.44987 | 0.00152283
25 | 0.04 | 0.45676 | 0.00221004
640 | 0.0015625 | 0.49808 | 0.00155773
640 | 0.0015625 | 0.49146 | 0.000885668

## run1w
Si peaks : | Sample | 5--3 | FWHM | 10--3 | FWHM |  | FWHM | 15-3 | FWHM | 20-4 | FWHM | 25-4 | FWHM | 640-3 | FWHM |  | FWHM
| (scan) | 11 |  | 14 |  | 15 |  | 21 |  | 19 |  | 20 |  | 22 |  | 24
111 |  | 3.377 |  | 3.377 |  | 3.377 |  | 3.377 | [7 empty] | 3.377
220 |  | 5.519 |  | 5.518 |  | 5.518 |  | 5.518 | [7 empty] | 5.518
311 |  | 6.472 |  | 6.472 |  | 6.472 |  | 6.471 | [7 empty] | 6.472
222
400 |  | 7.807 |  | 7.806 |  | 7.806 |  | 7.806 | [7 empty] | 7.806
331 |  | 8.508 |  | 8.508 |  | 8.508 |  | 8.507 | [7 empty] | 8.508
422
511
333
440
531
442
Al2O3
012 |  | 3.043 |  | 3.043 |  | 3.044 |  | 3.043 | [7 empty] | 3.043
104 |  | 4.153 |  | 4.153 |  | 4.153 |  | 4.153 | [7 empty] | 4.153
110 |  | 4.452 |  | 4.452 |  | 4.452 |  | 4.452 | [7 empty] | 4.452
006 |  | 5.082 |  | 5.082 |  | 5.082 |  | 5.081 | [7 empty] | 5.082
113
202 |  | 6.092 |  | 6.091 |  | 6.091 |  | 6.091 | [7 empty] | 6.091
024 |  | 6.618 |  | 6.617 |  | 6.617 |  | 6.617 | [7 empty] | 6.617
116
211
122 |  | 6.998 |  |  |  | 6.997
018 |  | 7.016 |  | 7.015 |  | 7.015 |  | 7.015
214 |  | 7.547 |  | 7.546 |  | 7.547 |  | 7.546 | [7 empty] | 7.547
300 |  | 7.715 |  | 7.714 |  | 7.714 |  | 7.714 | [7 empty] | 7.715
125
208
1010 |  | 8.555 |  | 8.555 |  | 8.554 |  | 8.555 | [7 empty] | 8.555
119 |  | 8.589 |  |  |  | 8.588
217 |  | 8.91 |  |  |  | 8.911
220
306
036
223 |  | 9.242 |  |  |  | 9.244
131
312
128
0210
0012
134
315
226
042
2110
1112
404
137
321
1211
232
318
229
324
0114
410
235

## run2
Si a | 5.431195 | Al | a=4.759079
c=12.990312
file | nist401 |  |  |  | (test.exp) | nist15-3
Sample | 10--3 | 25-2 |  | 25-3 | 640-4 | 640-1
(scan) | 6 | 3 | 4 | 5 | 2 | 5
lambda | 0.18541 | 0.185404 | 0.18539 | 0.185375 | 0.18541 | 0.18537
2Q 0 | -0.02 | -0.18 | -0.05 | 0.02 | -0.31 | 0.04
Rwp | 22.78 | 21.88 | 23.01 | 24.52 | 23.27 | 23.67
c2 | 5.362 | 5.242 | 5.474 | 5.501 | 5.237 | 5.341
Wt %
Si | 0.50296 | 0.50736 | 0.50011 | 0.49971 | 0.51834 | 0.49619
sigma | 0.00171803 | 0.00152336 | 0.00163247 | 0.00192809 | 0.00189376 | 0.00183105
Al2O3 | 0.49704 | 0.49264 | 0.49989 | 0.50029 | 0.48166 | 0.50381
sigma | 0.00265937 | 0.00237139 | 0.00249997 | 0.0029889 | 0.00332744 | 0.00277583
COMM
file | nist402 |  | nist20-4 | nist-10-2 | nist15-3
Sample | 5--3 | 20--2 | 20-4 | 10--2 | 15--2 | 15--3 | 5--1
(scan) | 1 | 2 | 2 | 1 | 4 | 3 | 6
lambda | 0.185438 | 0.185408 | 0.1854 | 0.18539 | 0.185402 | 0.185404 | 0.185357
2Q 0 | -0.37 | -0.02 | 0.05 | 0.09 | -0.08 | -0.06 | 0.09
Rwp | 26.83 | 25.52 | 33.21 | 25.81 | 26.59 | 30.83 | 18.93
c2 | 5.368 | 5.252 | 6.58 | 5.448 | 5.382 | 5.804 | 6.093
Wt %
Si | 0.50638 | 0.51365 | 0.50737 | 0.50667 | 0.49992 | 0.48441 | 0.49808
sigma | 0.00223061 | 0.00191934 | 0.00336203 | 0.00171463 | 0.0020306 | 0.00266576 | 0.00160069
Al2O3 | 0.49362 | 0.48635 | 0.49263 | 0.49333 | 0.50008 | 0.51559 | 0.50192
sigma | 0.00345421 | 0.00303982 | 0.00573211 | 0.0026371 | 0.003124 | 0.00408861 | 0.0024655
|  |  | ? |  |  | ?
l | 1/l | wt frac si | sigma
5 | 0.2 | 0.49808 | 0.00160069
5 | 0.2 | 0.50638 | 0.00223061
10 | 0.1 | 0.50296 | 0.00171803
10 | 0.1 | 0.50667 | 0.00171463
15 | 0.06666667 | 0.49992 | 0.0020306
15 | 0.06666667 | 0.48441 | 0.00266576
20 | 0.05 | 0.51365 | 0.00191934
20 | 0.05 | 0.50737 | 0.00336203
25 | 0.04 | 0.50736 | 0.00152336
25 | 0.04 | 0.50011 | 0.00163247
25 | 0.04 | 0.49971 | 0.00192809
640 | 0.0015625 | 0.51834 | 0.00189376
640 | 0.0015625 | 0.49619 | 0.00183105