## Sheet1
Crude Inel Calibration Curve Relating Channel Number to 2-theta using silicon peak positions
It should be noted that channel to 2-theta can vary in a non linear and erratic manner.
L.M.D. Cranswick(*) (l.cranswick@dl.ac.uk)
* CLRC, Daresbury Laboratory, Warrington, WA4 4AD, UK.
Based on Spreadsheet Deposited at http://www.ccp14.ac.uk/projects/glass-calib/
(D Walker, et al)
Deposited at http://www.ccp14.ac.uk/projects/msl-inel-calibration/
r42628 | Th2 | Silicon HKL | ch# | 2-Theta | File | Peak |  | Code | Constr | Th2 | Err
| 8.2948 | 1 1 1 | 829.48 | 28.442 | 00001.dat | PVII | @ |  | 1 | 8.2948 | 0
| 15.6369 | 2 2 0 | 1563.69 | 47.301 |  | PVII | @ |  | 1 | 15.6369 | 0
| 19.0552 | 3 1 1 | 1905.52 | 56.121 |  | PVII | @ |  | 1 | 19.0552 | 0
| 30.2433 | 3 3 1 |  |  |  | PV | @ |  | 1 | 30.2433 | 0
| 33.752 | 4 2 2 |  |  |  | PV | @ |  | 1 | 33.752 | 0
INSTRUCTIONS:
a/ paste the text report from XFIT into J1 space above this
b/ use data 'text to columns' command to unbundle
c/ copy the Th2 column [M1-M18] to B1-B18
d/ Excel does rest but you must update figure caption
and file # for your printout,if any